## in
SampleName | VolumeDensity | SurfaceAreaDensity | MeanBreadthDensity | EulerNumberDensity | VoxelCount | Volume | SurfaceArea | MeanBreadth | Sphericity | EulerNumber | Box.X.Min | Box.X.Max | Box.Y.Min | Box.Y.Max | Box.Z.Min | Box.Z.Max | Centroid.X | Centroid.Y | Centroid.Z | Elli.Center.X | Elli.Center.Y | Elli.Center.Z | Elli.R1 | Elli.R2 | Elli.R3 | Elli.Azim | Elli.Elev | Elli.Roll | Elli.R1/R2 | Elli.R1/R3 | Elli.R2/R3 | InscrBall.Center.X | InscrBall.Center.Y | InscrBall.Center.Z | InscrBall.Radius | Lref | VolumeDensityLref | SurfaceAreaDensityLref | MeanBreadthDensityLref | Voxel/Volume Ratio | Yield Stress
Scan001_002 | 0.83 | 0.046 | -0.0006433 | 0 | 165890.6 | 165890.6 | 18778.7322 | 88.8824 | 0.462 | 0.8 | 22.2 | 89.4 | 17.6 | 86.4 | 13.6 | 86.6 | 56.0074 | 48.7008 | 49.423 | 56.0074 | 48.7008 | 49.423 | 46.7662 | 35.1788 | 27.8198 | 67.6654 | 53.5086 | 39.8062 | 1.3266 | 1.6928 | 1.2684 | 60.8 | 47.4 | 49.6 | 46.0666 | 58.46751 | 0.83 | 5.493348 | -1.100269e-05 | 1 | 96.10818
Scan001_005 | 0.566 | 0.057 | -4.01e-05 | -3.35e-06 | 56962.2 | 56962.2 | 9497.2415 | 67.4653 | 0.3062 | 0.4 | 31.3 | 85 | 16.6 | 67.9 | 41.4 | 86.5 | 57.3381 | 43.2836 | 64.6703 | 57.3381 | 43.2836 | 64.6703 | 33.4044 | 23.4676 | 15.662 | 3.3503 | -9.551 | -18.2299 | 1.9333 | 3.274 | 1.6402 | 54.5 | 43.6 | 68.9 | 22.3332 | 46.51469 | 0.566 | 4.389522 | -8.620933e-07 | 1 | 6.600715
Scan001_006 | 0.893 | 0.059 | -0.001 | -2.58e-06 | 111500 | 111500 | 14173.482 | 76.405875 | 0.318375 | 0.5 | 15.25 | 80.125 | 17.5 | 79.375 | 27.875 | 80 | 49.07775 | 46.813625 | 53.388625 | 49.07775 | 46.813625 | 53.388625 | 41.84575 | 30.519 | 19.297125 | -2.71 | -5.224 | 41.938875 | 1.4175 | 2.545375 | 1.841375 | 55.875 | 49.5 | 53.75 | 30.625 | 49.98133 | 0.893 | 5.673629 | -2.000747e-05 | 1 | 89.98826
Scan001_008 | 0.792 | 0.049 | -0.0005713 | -1.68e-06 | 132365.6667 | 132365.6667 | 16740.6635 | 85.02266667 | 0.404666667 | 0.5 | 20 | 89.16666667 | 16.66666667 | 79.66666667 | 18.16666667 | 88.5 | 57.54416667 | 46.416 | 56.3665 | 57.54416667 | 46.416 | 56.3665 | 46.5125 | 32.17316667 | 24.41566667 | 31.03233333 | -1.026 | -0.559 | 1.457 | 1.902333333 | 1.312 | 61.5 | 43.83333333 | 59.33333333 | 38.5 | 55.08289 | 0.792 | 5.51746 | -1.037164e-05 | 1 | 48.01853
Scan001_011 | 0.874 | 0.047 | -0.0006877 | -3.99e-06 | 218707.25 | 218707.25 | 25005.54875 | 103.6605 | 0.308 | 0.75 | 10 | 92.5 | 17.25 | 98.25 | 7.75 | 83 | 56.15425 | 54.0175 | 47.104 | 56.15425 | 54.0175 | 47.104 | 62.90125 | 38.6225 | 26.71825 | 44.41525 | 23.7135 | -14.60375 | 1.66275 | 2.53975 | 1.519 | 64.5 | 35.5 | 59.25 | 41.25 | 63.01596 | 0.874 | 6.297022 | -1.091311e-05 | 1 | 75.8646
Scan001_012 | 0.999 | 0.000459 | -8.99e-06 | 1.29e-07 | 998743 | 998743 | 55404.86 | 137.063 | 0.663 | 0 | 0 | 100 | 0 | 100 | 0 | 100 | 50.055 | 49.942 | 50.055 | 50.055 | 49.942 | 50.055 | 64.59 | 64.589 | 64.301 | 66.97 | -29.955 | -49.203 | 1 | 1.004 | 1.004 | 99 | 0 | 99 | 153 | 99.99142 | 0.999 | 5.541436 | -8.990771e-08 | 1 | 127.681
Scan001_015 | 0.903 | 0.062 | -0.001 | -5.8e-06 | 90274.8 | 90274.8 | 11864.486 | 70.8815 | 0.3245 | 0.2 | 34.5 | 92.8 | 27.4 | 80.3 | 19.2 | 76 | 64.5092 | 55.4513 | 47.4509 | 64.5092 | 55.4513 | 47.4509 | 39.3241 | 27.3251 | 17.4131 | -4.8886 | -10.9483 | -6.6075 | 1.5224 | 2.6275 | 1.6918 | 54.4 | 53.4 | 43.4 | 24.6667 | 46.41157 | 0.903 | 5.508031 | -2.154635e-05 | 1 | 81.90268
Scan001_016 | 0.859 | 0.043 | -0.0004813 | -1.03e-06 | 171799.2 | 171799.2 | 18590.1218 | 86.8334 | 0.3978 | 0.6 | 8.8 | 79 | 20 | 82 | 4.6 | 64 | 45.3674 | 55.1674 | 38.6568 | 45.3674 | 55.1674 | 38.6568 | 41.7882 | 33.1172 | 21.1104 | -9.3316 | 4.6474 | 3.0188 | 1.2636 | 1.982 | 1.5774 | 48.6 | 51 | 46.6 | 33.3332 | 58.48026 | 0.859 | 5.435801 | -8.230127e-06 | 1 | 64.25879
Scan001_018 | 0.768 | 0.046 | -0.0003606 | -1.29e-07 | 96267.25 | 96267.25 | 11842.49113 | 65.473 | 0.398 | 0.875 | 18.125 | 75.5 | 11.5 | 61 | 27.125 | 75.5 | 50.148625 | 39.220875 | 50.67075 | 50.148625 | 39.220875 | 50.67075 | 37.201875 | 28.9135 | 16.076625 | 18.420375 | -18.331125 | -41.0255 | 1.4285 | 2.478375 | 1.836625 | 49.625 | 42.625 | 51.375 | 27.375 | 50.04635 | 0.768 | 4.728225 | -7.20532e-06 | 1 | 60.8229
Scan001_020 | 0.959 | 0.037 | -0.0009778 | -3.48e-06 | 191483.8 | 191483.8 | 18500.14 | 78.94 | 0.4198 | 1 | 15 | 78.8 | 8.8 | 70 | 17.4 | 85.4 | 45.2 | 39.1418 | 52.3994 | 45.2 | 39.1418 | 52.3994 | 45.596 | 31.5198 | 23.6568 | 28.0088 | 1.4324 | -9.1752 | 1.473 | 2.0574 | 1.4164 | 41.4 | 32.8 | 47 | 38.2668 | 58.4482 | 0.959 | 5.415427 | -1.672934e-05 | 1 | 117.6334
Scan001_023 | 0.909 | 0.047 | -0.0009437 | -6.44e-06 | 113442.375 | 113442.375 | 12381.90375 | 66.62125 | 0.359 | 0.125 | 10.375 | 56.875 | 19.25 | 61.375 | 26.375 | 75.25 | 33.39275 | 41.009 | 50.79375 | 33.39275 | 41.009 | 50.79375 | 32.504125 | 23.130875 | 15.746375 | 3.87975 | -5.248625 | -2.0355 | 1.936875 | 2.932875 | 1.52025 | 38.25 | 42.375 | 52.75 | 27.875 | 49.9732 | 0.909 | 4.958076 | -1.888412e-05 | 1 | 71.17526
Scan001_024 | 0.811 | 0.039 | -0.0003086 | -1.03e-06 | 202830.5 | 202830.5 | 21539.72575 | 91.4475 | 0.38525 | 0.75 | 33.25 | 91.5 | 11.5 | 72.75 | 1.75 | 94.25 | 58.36425 | 43.098 | 50.17075 | 58.36425 | 43.098 | 50.17075 | 57.00875 | 37.0955 | 22.8765 | -44.02525 | -37.757 | 46.02125 | 1.80675 | 2.6415 | 1.56775 | 49.5 | 46.25 | 56.25 | 41.41675 | 63.00439 | 0.811 | 5.426235 | -4.898071e-06 | 1 | 55.00937
Scan001_027 | 0.889 | 0.063 | -0.001 | -6.44e-07 | 98642.44444 | 98642.44444 | 12859.85167 | 71.24688889 | 0.424111111 | 1 | 27.55555556 | 84.66666667 | 15.33333333 | 67.22222222 | 17 | 74.44444444 | 55.04244444 | 39.76244444 | 48.30144444 | 55.04244444 | 39.76244444 | 48.30144444 | 39.14077778 | 27.231 | 20.11233333 | 3.094111111 | -25.505 | 27.99677778 | 1.462111111 | 2.103777778 | 1.431666667 | 51.77777778 | 34.55555556 | 46.77777778 | 27.48144444 | 48.05302 | 0.889 | 5.569223 | -2.081035e-05 | 1 | 89.41946
Scan001_029 | 0.905 | 0.034 | -0.0004585 | 1.16e-06 | 301268.3333 | 301268.3333 | 27905.74467 | 103.7756667 | 0.376 | 1 | 26 | 95.66666667 | 13.33333333 | 84.66666667 | 0 | 100 | 66.19466667 | 51.42333333 | 50.58066667 | 66.19466667 | 51.42333333 | 50.58066667 | 65.519 | 42.78766667 | 28.664 | 12.673 | 13.47666667 | 12.42433333 | 1.625 | 2.687 | 1.588333333 | 66 | 59 | 47.66666667 | 51 | 69.3056 | 0.905 | 5.809744 | -6.615627e-06 | 1 | 73.36787
Scan001_030 | 0.942 | 0.059 | -0.001 | -1.11e-05 | 157002.6667 | 157002.6667 | 19714.15367 | 94.96783333 | 0.3255 | -0.833333333 | 7.5 | 83.66666667 | 11.66666667 | 86 | 26.16666667 | 92.66666667 | 44.19583333 | 46.226 | 55.89716667 | 44.19583333 | 46.226 | 55.89716667 | 55.6675 | 37.79366667 | 22.74666667 | 45.74783333 | 19.75033333 | 29.44633333 | 1.521666667 | 3.252666667 | 2.238166667 | 34.83333333 | 34.16666667 | 42.83333333 | 32.9445 | 55.03243 | 0.942 | 6.509396 | -1.81711e-05 | 1 | 106.7338
Scan001_033 | 0.852 | 0.038 | -0.0002617 | 6.7e-06 | 212281.25 | 212281.25 | 20167.828 | 75.75375 | 0.313 | 2 | 0 | 56.25 | 13.5 | 68.5 | 2.5 | 81.5 | 25.7265 | 41.30525 | 38.622 | 25.7265 | 41.30525 | 38.622 | 44.90825 | 33.174 | 21.82925 | 34.282 | 24.94975 | 38.64425 | 1.5055 | 2.54275 | 1.71125 | 24.75 | 40.5 | 34.75 | 26.66675 | 62.92511 | 0.852 | 5.093439 | -4.158912e-06 | 1 | 28.59929
Scan001_034 | 0.753 | 0.051 | -0.0002871 | 3.22e-06 | 94127.625 | 94127.625 | 11906.61812 | 72.584125 | 0.330375 | 1.125 | 12.875 | 63.5 | 22.25 | 79.625 | 10.125 | 68 | 37.34175 | 47.92725 | 40.533375 | 37.34175 | 47.92725 | 40.533375 | 38.465625 | 26.33325 | 16.2285 | 8.556375 | 1.1585 | 30.640875 | 1.5015 | 2.551125 | 1.733625 | 39.75 | 40.75 | 37.625 | 22.666625 | 50.00046 | 0.753 | 4.762559 | -5.741947e-06 | 1 | 64.20657
Scan001_037 | 0.931 | 0.042 | -0.0009623 | -1.03e-05 | 185981 | 185981 | 19423.845 | 89.9464 | 0.3672 | -0.2 | 26.2 | 89.2 | 2.4 | 76 | 23.8 | 90.2 | 56.2984 | 35.442 | 58.8028 | 56.2984 | 35.442 | 58.8028 | 45.8222 | 36.0392 | 23.4738 | -34.3974 | 11.3734 | 8.8444 | 1.3394 | 2.2056 | 1.6254 | 57.6 | 40.6 | 55.8 | 36.6002 | 58.45742 | 0.931 | 5.684024 | -1.646155e-05 | 1 | 84.80468
Scan001_039 | 0.878 | 0.037 | -0.0004913 | -4.25e-06 | 175349 | 175349 | 17228.319 | 76.9404 | 0.3332 | 0 | 1.8 | 64.4 | 20.8 | 81.4 | 17.4 | 78 | 29.969 | 50.1022 | 49.5986 | 29.969 | 50.1022 | 49.5986 | 41.2162 | 29.4176 | 20.7342 | -24.3986 | -3.4968 | 24.2502 | 1.543 | 2.6 | 1.6506 | 26.8 | 54.2 | 48.6 | 33.8 | 58.45248 | 0.878 | 5.042397 | -8.405118e-06 | 1 | 53.51702
Scan001_041 | 0.669 | 0.042 | -0.0001801 | -2.58e-06 | 168109.25 | 168109.25 | 21444.0665 | 96.697 | 0.30725 | 0 | 13.25 | 82.5 | 12.75 | 93.25 | 0 | 84.25 | 48.4235 | 46.19925 | 41.03175 | 48.4235 | 46.19925 | 41.03175 | 54.5905 | 40.0215 | 24.5885 | 15.135 | 17.48525 | 46.3365 | 1.36775 | 2.283 | 1.7005 | 44.5 | 39.75 | 38.25 | 41.25 | 63.10375 | 0.669 | 5.385138 | -2.85403e-06 | 1 | 38.52951
Scan001_042 | 0.587 | 0.039 | -9.53e-05 | -1.68e-06 | 73534.75 | 73534.75 | 9273.87025 | 56.167125 | 0.387375 | 0.5 | 32 | 79.875 | 35.875 | 76.375 | 15.75 | 56.25 | 54.536375 | 53.493625 | 35.894625 | 54.536375 | 53.493625 | 35.894625 | 28.716625 | 20.143 | 13.93525 | -22.745875 | 8.4405 | 25.250375 | 1.4745 | 2.21975 | 1.518875 | 52.25 | 46.375 | 35.625 | 21.66675 | 50.03626 | 0.587 | 3.704174 | -1.904619e-06 | 1 | 33.24213
Scan001_045 | 0.866 | 0.032 | -0.0003095 | -3.48e-06 | 287314.3333 | 287314.3333 | 24416.80267 | 92.71233333 | 0.400666667 | -1 | 4.666666667 | 94 | 42.33333333 | 97.33333333 | 6.666666667 | 87.33333333 | 45.67966667 | 71.50033333 | 48.30233333 | 45.67966667 | 71.50033333 | 48.30233333 | 53.79733333 | 42.01166667 | 27.006 | 2.717 | -41.264 | 73.923 | 1.325333333 | 2.895333333 | 2.272666667 | 22.66666667 | 66 | 44 | 42.33333333 | 69.22768 | 0.866 | 5.094824 | -4.470755e-06 | 1 | 58.08157
Scan001_046 | 0.64 | 0.04 | -0.0001938 | -1.93e-06 | 91941.14286 | 91941.14286 | 11825.46671 | 65.22457143 | 0.339142857 | 0.571428571 | 6.428571429 | 58.42857143 | 25 | 76.42857143 | 32 | 80.71428571 | 36.23528571 | 51.17585714 | 57.30685714 | 36.23528571 | 51.17585714 | 57.30685714 | 37.98085714 | 24.89028571 | 15.03657143 | 36.97714286 | 4.970571429 | -18.136 | 1.625142857 | 3.456571429 | 2.061285714 | 48.71428571 | 51 | 53.57142857 | 26.381 | 52.3733 | 0.64 | 4.311202 | -3.700358e-06 | 1 | 39.9204
Scan001_051 | 0.93 | 0.058 | -0.00088 | -3.35e-06 | 132982 | 132982 | 16601.05729 | 80.68628571 | 0.321571429 | 0.428571429 | 3.571428571 | 62.85714286 | 16.85714286 | 72.28571429 | 12.28571429 | 85.14285714 | 33.36514286 | 43.27485714 | 49.14971429 | 33.36514286 | 43.27485714 | 49.14971429 | 48.346 | 35.97485714 | 17.71442857 | 11.05957143 | -42.90757143 | -20.97471429 | 1.400857143 | 3.289428571 | 2.456714286 | 38.28571429 | 41.85714286 | 53.57142857 | 30.80942857 | 52.29217 | 0.93 | 6.071031 | -1.682852e-05 | 1 | 100.4155
Scan001_052 | 0.97 | 0.051 | -0.001 | -1.42e-06 | 161783.8333 | 161783.8333 | 18601.26133 | 88.70633333 | 0.3935 | 0.666666667 | 25.66666667 | 87 | 10.83333333 | 87.5 | 4.333333333 | 79.83333333 | 56.074 | 50.12033333 | 38.903 | 56.074 | 50.12033333 | 38.903 | 55.235 | 34.49516667 | 23.256 | 42.70333333 | -22.53716667 | -70.361 | 1.689333333 | 2.5905 | 1.5705 | 43.5 | 38.66666667 | 24.16666667 | 36.5 | 55.04541 | 0.97 | 6.139035 | -1.816682e-05 | 1 | 123.4465
Scan001_055 | 0.961 | 0.038 | -0.001 | -5.15e-07 | 319507.3333 | 319507.3333 | 30801.079 | 114.3896667 | 0.305333333 | 0.666666667 | 0.666666667 | 99.33333333 | 25 | 99.66666667 | 9 | 100 | 51.46533333 | 63.281 | 51.277 | 51.46533333 | 63.281 | 51.277 | 61.87966667 | 50.84666667 | 28.00033333 | 18.873 | -24.99833333 | 22.99633333 | 1.215666667 | 3.033 | 2.509666667 | 64.66666667 | 49.66666667 | 35.66666667 | 45.55566667 | 69.27648 | 0.961 | 6.41792 | -1.443491e-05 | 1 | 120.6914
Scan001_056 | 0.904 | 0.036 | -0.0007523 | -4.51e-06 | 301265.6667 | 301265.6667 | 29600.321 | 109.2076667 | 0.393 | -0.333333333 | 7.666666667 | 82 | 10.66666667 | 100 | 5.333333333 | 91.33333333 | 49.20133333 | 55.114 | 48.63533333 | 49.20133333 | 55.114 | 48.63533333 | 60.34533333 | 48.136 | 30.178 | -2.823666667 | 36.76766667 | -10.08966667 | 1.273 | 2.092333333 | 1.723666667 | 63 | 45 | 32 | 53.66666667 | 69.33094 | 0.904 | 6.158037 | -1.085086e-05 | 1 | 96.92725
Scan001_058 | 0.981 | 0.013 | -0.0002073 | 6.44e-07 | 326770 | 326770 | 22525.281 | 82.23566667 | 0.442666667 | 1 | 6.333333333 | 81.33333333 | 0 | 73.33333333 | 48.33333333 | 100 | 40.06666667 | 33.40666667 | 75.91033333 | 40.06666667 | 33.40666667 | 75.91033333 | 46.59533333 | 35.20766667 | 27.06833333 | -19.043 | -14.33066667 | -35.90866667 | 1.683 | 2.338 | 1.398333333 | 50 | 46 | 66 | 55.222 | 69.31987 | 0.981 | 4.687646 | -2.990485e-06 | 1 | 108.3167
Scan001_063 | 0.93 | 0.063 | -0.0009233 | -4.12e-06 | 116358.5 | 116358.5 | 15073.902 | 77.425625 | 0.407125 | 0.375 | 17.75 | 76.25 | 10 | 72.75 | 29.5 | 90.875 | 47.84975 | 39.277875 | 58.8345 | 47.84975 | 39.277875 | 58.8345 | 45.759875 | 31.41025 | 21.43175 | -35.5285 | -2.502875 | -49.8495 | 1.493875 | 2.341 | 1.588125 | 54 | 32.5 | 52.75 | 32.041625 | 50.01555 | 0.93 | 6.025812 | -1.846026e-05 | 1 | 112.8909
Scan001_064 | 0.958 | 0.053 | -0.0008351 | -2.06e-06 | 119835.625 | 119835.625 | 14035.38075 | 72.080125 | 0.482 | 0.625 | 26.5 | 86.875 | 18.125 | 74.75 | 38.875 | 88.75 | 56.33025 | 45.81775 | 64.444 | 56.33025 | 45.81775 | 64.444 | 39.538125 | 31.506375 | 22.623 | 26.53325 | 12.834 | -20.422125 | 1.265125 | 1.77075 | 1.4065 | 52 | 43 | 60 | 34.7915 | 50.01191 | 0.958 | 5.611478 | -1.669802e-05 | 1 | 116.7817
Scan001_067 | 0.97 | 0.025 | -0.0008806 | -3.87e-07 | 484397 | 484397 | 40341.1135 | 124.304 | 0.398 | 1 | 4 | 98.5 | 0 | 100 | 0 | 100 | 46.663 | 52.1605 | 52.7825 | 46.663 | 52.1605 | 52.7825 | 66.114 | 59.2435 | 37.3815 | -7.935 | -32.4685 | 31.524 | 1.116 | 1.7825 | 1.598 | 49.5 | 75 | 49.5 | 69.1665 | 79.33715 | 0.97 | 6.409066 | -1.109947e-05 | 1 | 118.2592
Scan001_069 | 0.726 | 0.037 | -0.0004391 | -9.02e-07 | 120963.1667 | 120963.1667 | 13216.37767 | 67.42716667 | 0.3385 | 0.666666667 | 35.66666667 | 95 | 4.166666667 | 55.33333333 | 29.66666667 | 85.16666667 | 61.75933333 | 26.79633333 | 57.26933333 | 61.75933333 | 26.79633333 | 57.26933333 | 40.35966667 | 26.22133333 | 18.05733333 | -4.888666667 | -23.75066667 | -45.744 | 1.782833333 | 2.714333333 | 1.515833333 | 47.66666667 | 24.5 | 56.5 | 30.11116667 | 55.02654 | 0.726 | 4.364838 | -7.979786e-06 | 1 | 62.18842
Scan001_070 | 0.72 | 0.032 | 1.96e-05 | -1.07e-05 | 143743.6 | 143743.6 | 13775.4906 | 55.4236 | 0.3568 | -1.2 | 0.4 | 51.2 | 22.6 | 66.4 | 69.6 | 100 | 27.3352 | 44.3442 | 85.77 | 27.3352 | 44.3442 | 85.77 | 28.9072 | 22.7478 | 14.2312 | 20.045 | -2.4906 | 79.199 | 1.3496 | 2.519 | 1.87 | 35.4 | 36 | 82.2 | 22.3336 | 58.44562 | 0.72 | 4.032766 | 3.353544e-07 | 1 | 47.91906
Scan001_073 | 0.812 | 0.049 | -0.0006534 | -6.44e-07 | 116029.2857 | 116029.2857 | 14003.38229 | 72.61042857 | 0.366571429 | 0.714285714 | 32 | 80.57142857 | 18.57142857 | 76.85714286 | 42.71428571 | 100 | 55.20857143 | 50.09428571 | 67.90385714 | 55.20857143 | 50.09428571 | 67.90385714 | 34.97457143 | 27.657 | 18.777 | -2.185714286 | -8.101571429 | -29.84328571 | 1.309285714 | 1.952 | 1.480857143 | 48.85714286 | 53.28571429 | 58.28571429 | 26.47642857 | 52.28019 | 0.812 | 5.123403 | -1.249804e-05 | 1 | 52.29916
Scan001_074 | 0.973 | 0.005 | -3.37e-05 | -1.29e-07 | 971118 | 971118 | 54918.665 | 144.03 | 0.644 | 1 | 0 | 100 | 0 | 100 | 0 | 100 | 50.66 | 51.068 | 48.853 | 50.66 | 51.068 | 48.853 | 65.345 | 64.73 | 61.325 | -78.607 | 38.109 | 145.67 | 1.009 | 1.066 | 1.056 | 53 | 99 | 0 | 108.667 | 99.93548 | 0.973 | 5.49896 | -3.372176e-07 | 1 | 109.6352
Scan001_077 | 0.966 | 0.051 | -0.0008241 | -4.38e-06 | 137923.1429 | 137923.1429 | 15594.75629 | 74.70714286 | 0.446714286 | 0.285714286 | 26.71428571 | 86 | 26.71428571 | 84.14285714 | 11.57142857 | 65.57142857 | 54.136 | 57.13442857 | 38.24214286 | 54.136 | 57.13442857 | 38.24214286 | 43.88014286 | 32.66085714 | 20.90214286 | -46.02585714 | 6.888571429 | -42.60771429 | 1.385 | 2.356714286 | 1.754285714 | 42.28571429 | 57.85714286 | 34.14285714 | 35.33314286 | 52.26609 | 0.966 | 5.708718 | -1.576739e-05 | 1 | 115.7073
Scan001_079 | 0.971 | 0.026 | -0.0006018 | -6.44e-07 | 484703 | 484703 | 40164.9585 | 126.6 | 0.39 | 1 | 0 | 100 | 9 | 90.5 | 0 | 100 | 50.861 | 43.0285 | 48.4145 | 50.861 | 43.0285 | 48.4145 | 67.8565 | 58.7965 | 35.1 | 7.5025 | 5.0355 | 19.3195 | 1.1585 | 2.044 | 1.7425 | 36 | 49.5 | 47.5 | 62.333 | 79.3266 | 0.971 | 6.382777 | -7.586358e-06 | 1 | 115.3642
Scan001_080 | 0.779 | 0.033 | -9.59e-05 | -2.06e-06 | 156409 | 156409 | 16596.6266 | 78.9062 | 0.3724 | 0.4 | 10.4 | 70.4 | 20.4 | 82.8 | 25 | 87.4 | 40.437 | 50.0562 | 58.465 | 40.437 | 50.0562 | 58.465 | 40.9248 | 32.1358 | 19.273 | 24.438 | 8.7296 | 19.4092 | 1.5422 | 2.3404 | 1.565 | 51 | 55.6 | 57.6 | 39.1334 | 58.55645 | 0.779 | 4.840278 | -1.637736e-06 | 1 | 45.80102
Scan001_083 | 0.844 | 0.036 | -0.0002682 | -3.61e-06 | 209703.75 | 209703.75 | 18691.48525 | 76.11025 | 0.37725 | 1.25 | 17 | 82.5 | 39.75 | 95.75 | 33.25 | 100 | 51.85775 | 64.99575 | 72.71975 | 51.85775 | 64.99575 | 72.71975 | 44.2905 | 33.03525 | 21.4335 | 24.909 | 27.0035 | 14.617 | 1.43225 | 2.645 | 1.90725 | 45.25 | 52.75 | 70 | 34.25 | 62.86678 | 0.844 | 4.729348 | -4.266164e-06 | 1 | 53.65544
Scan001_084 | 0.512 | 0.036 | -9.69e-05 | -5.15e-06 | 102801 | 102801 | 13592.4336 | 76.0298 | 0.2682 | 0.2 | 30.4 | 92.2 | 24.8 | 83 | 23.2 | 79.6 | 64.7458 | 58.3886 | 51.9944 | 64.7458 | 58.3886 | 51.9944 | 44.7806 | 31.2772 | 14.347 | 21.6096 | 19.2926 | 37.223 | 1.5154 | 4.0966 | 2.6188 | 52.2 | 57.8 | 58.4 | 22.4666 | 58.55659 | 0.512 | 3.964109 | -1.654809e-06 | 1 | 21.33796
Scan001_087 | 0.944 | 0.055 | -0.0009921 | -3.99e-06 | 118020.75 | 118020.75 | 13990.2315 | 73.959625 | 0.427625 | 0.5 | 10.625 | 64.625 | 4.75 | 70 | 23.125 | 76.25 | 36.729875 | 33.96175 | 47.18725 | 36.729875 | 33.96175 | 47.18725 | 43.43475 | 28.3215 | 21.040125 | 21.50275 | -13.009125 | -12.948125 | 1.711375 | 2.290375 | 1.36225 | 30.875 | 30.25 | 43.25 | 29.79175 | 50.00293 | 0.944 | 5.595437 | -1.984084e-05 | 1 | 119.0475
Scan001_089 | 0.928 | 0.033 | -0.0006355 | -1.68e-06 | 231904.75 | 231904.75 | 21786.679 | 86.761 | 0.3585 | 0.75 | 0 | 70.75 | 20.5 | 91.25 | 39.25 | 100 | 33.84375 | 53.804 | 70.41625 | 33.84375 | 53.804 | 70.41625 | 47.007 | 39.06175 | 23.518 | 26.94625 | -4.723 | -21.0385 | 1.25275 | 2.39775 | 1.99125 | 24.75 | 52.5 | 69 | 42.75 | 62.98743 | 0.928 | 5.491402 | -1.008931e-05 | 1 | 91.66222
Scan001_090 | 0.949 | 0.038 | -0.0009388 | -1.29e-07 | 158144 | 158144 | 15919.44467 | 74.1365 | 0.430166667 | 0.833333333 | 6 | 64.16666667 | 15.83333333 | 77 | 15.33333333 | 76.83333333 | 32.61783333 | 46.07166667 | 45.4735 | 32.61783333 | 46.07166667 | 45.4735 | 43.26233333 | 30.89783333 | 23.87933333 | 11.005 | -10.85966667 | 8.865 | 1.451833333 | 1.913166667 | 1.337 | 32.83333333 | 38 | 45.33333333 | 38.55566667 | 55.02949 | 0.949 | 5.256987 | -1.705994e-05 | 1 | 116.571
Scan001_093 | 0.908 | 0.053 | -0.0008456 | -1.29e-07 | 113494.125 | 113494.125 | 13426.93563 | 70.74625 | 0.428625 | 0.875 | 11.25 | 67.25 | 26.625 | 76.25 | 18.875 | 81.125 | 38.23575 | 52.090875 | 49.107375 | 38.23575 | 52.090875 | 49.107375 | 41.26475 | 27.4985 | 20.309 | 3.918 | -33.31725 | 24.116 | 1.594375 | 2.15675 | 1.3565 | 35.75 | 50.375 | 41.5 | 32.12475 | 49.99914 | 0.908 | 5.37096 | -1.691229e-05 | 1 | 100.3749
Scan001_094 | 0.742 | 0.061 | -0.0004342 | -5.15e-06 | 67598.63636 | 67598.63636 | 9750.630818 | 61.04554545 | 0.372818182 | 0.454545455 | 36 | 78.54545455 | 23.45454545 | 75 | 44.81818182 | 96.54545455 | 56.17163636 | 49.74981818 | 69.11209091 | 56.17163636 | 49.74981818 | 69.11209091 | 34.37736364 | 21.227 | 16.62781818 | 11.07563636 | 27.79409091 | -42.556 | 1.584090909 | 2.158727273 | 1.379636364 | 55.27272727 | 50.54545455 | 64.54545455 | 23.75763636 | 44.99642 | 0.742 | 4.815891 | -9.649656e-06 | 1 | 37.11286
Scan001_097 | 0.767 | 0.072 | -0.0001782 | -2.41e-05 | 59051.53846 | 59051.53846 | 9035.139538 | 66.39930769 | 0.279076923 | -0.769230769 | 8.076923077 | 52.07692308 | 40.46153846 | 84.23076923 | 33.53846154 | 75.53846154 | 29.23069231 | 63.09538462 | 55.69584615 | 29.23069231 | 63.09538462 | 55.69584615 | 30.03353846 | 18.77130769 | 14.29907692 | -26.22953846 | 2.515769231 | -19.87676923 | 1.843153846 | 2.336923077 | 1.294153846 | 34.07692308 | 63.92307692 | 55.53846154 | 18.79476923 | 42.54142 | 0.767 | 4.992418 | -4.188859e-06 | 1 | 35.81736
Scan001_099 | 0.807 | 0.059 | -0.0007752 | -3.99e-06 | 100954 | 100954 | 13488.77263 | 74.21625 | 0.318 | 0.625 | 33.625 | 87 | 25.75 | 83.5 | 18 | 77.5 | 60.382375 | 54.724125 | 49.00525 | 60.382375 | 54.724125 | 49.00525 | 42.652625 | 27.28475 | 16.905875 | 44.7875 | 10.64375 | -39.735625 | 1.61675 | 2.7145 | 1.6925 | 55.875 | 51.875 | 54.375 | 24.750125 | 50.01305 | 0.807 | 5.392694 | -1.549995e-05 | 1 | 50.36533
Scan001_101 | 0.836 | 0.058 | -0.0008693 | -3.87e-07 | 104508.5 | 104508.5 | 13749.68163 | 75.812375 | 0.38675 | 0.75 | 19.75 | 79.75 | 26.375 | 85.625 | 16.125 | 77.5 | 49.4775 | 54.6585 | 47.671125 | 49.4775 | 54.6585 | 47.671125 | 42.692 | 27.817625 | 21.6 | -4.857 | 0.744125 | 26.953625 | 1.565125 | 2.077375 | 1.302375 | 50.875 | 55 | 49.5 | 30.916625 | 50.00136 | 0.836 | 5.499574 | -1.738553e-05 | 1 | 52.70443
Scan001_102 | 0.796 | 0.051 | -0.0005894 | 1.29e-07 | 113709.7143 | 113709.7143 | 13894.94614 | 73.99357143 | 0.386428571 | 0.857142857 | 15 | 74 | 24.28571429 | 86.42857143 | 8.857142857 | 67.57142857 | 43.49242857 | 52.23071429 | 36.49514286 | 43.49242857 | 52.23071429 | 36.49514286 | 44.72885714 | 30.22757143 | 19.56542857 | -18.767 | 28.57128571 | -28.81428571 | 1.585285714 | 2.766857143 | 1.708142857 | 38.85714286 | 48.28571429 | 39.14285714 | 29.52385714 | 52.2751 | 0.796 | 5.084722 | -1.127497e-05 | 1 | 43.48082
Scan001_105 | 0.981 | 0.037 | -0.0003368 | 2.58e-07 | 196151.2 | 196151.2 | 18627.5222 | 78.674 | 0.3752 | 1 | 5.6 | 83.6 | 5.6 | 58.4 | 4.8 | 52.8 | 45.5282 | 33.2002 | 27.0684 | 45.5282 | 33.2002 | 27.0684 | 53.3428 | 36.0634 | 18.93 | 21.7012 | 1.61696776 | -7.0612 | 1.6332 | 4.277 | 2.6142 | 27 | 25.8 | 36.2 | 31.7336 | 58.47551 | 0.981 | 5.447624 | -5.759677e-06 | 1 | 127.6149
Scan001_106 | 0.88 | 0.025 | -0.0002252 | 1.93e-06 | 439472 | 439472 | 35759.994 | 104.5755 | 0.457 | 1 | 19 | 84.5 | 0 | 100 | 0 | 100 | 55.873 | 46.425 | 44.835 | 55.873 | 46.425 | 44.835 | 66.7835 | 56.826 | 31.7915 | -88.263 | -28.1125 | 3.213 | 1.1915 | 2.2555 | 1.8525 | 49.5 | 17.5 | 23 | 54.6665 | 79.33829 | 0.88 | 5.681091 | -2.838478e-06 | 1 | 119.393
Scan001_108 | 0.645 | 0.061 | -0.0002614 | -2.07e-05 | 80204.5 | 80204.5 | 11547.7355 | 76.259875 | 0.285625 | -1.5 | 22.5 | 70.75 | 34.75 | 81.75 | 23.375 | 65.25 | 46.3275 | 58.119375 | 43.0565 | 46.3275 | 58.119375 | 43.0565 | 29.65325 | 23.609625 | 14.48425 | 4.48475 | 9.527375 | 35.1375 | 1.273125 | 2.59075 | 1.996 | 43 | 53.375 | 42.125 | 18.208375 | 49.91292 | 0.645 | 4.635225 | -5.237121e-06 | 1 | 31.33932
Scan001_111 | 0.91 | 0.04 | -0.0007412 | -2.83e-06 | 182000.4 | 182000.4 | 18769.4226 | 89.0896 | 0.3658 | 0.8 | 38.8 | 95.2 | 5.4 | 75 | 12.2 | 90.2 | 68.6572 | 41.323 | 56.154 | 68.6572 | 41.323 | 56.154 | 50.693 | 35.163 | 21.8288 | -6.7208 | 14.1392 | 16.8242 | 1.4716 | 2.717 | 1.8146 | 61.6 | 47 | 69.4 | 33.9336 | 58.4804 | 0.91 | 5.488204 | -1.267433e-05 | 1 | 92.96387
Scan001_112 | 0.983 | 0.034 | -0.001 | -4.38e-06 | 327515.6667 | 327515.6667 | 31760.22133 | 114.061 | 0.315666667 | -0.333333333 | 1 | 95.66666667 | 0 | 100 | 0.666666667 | 73.66666667 | 46.22066667 | 50.84466667 | 38.94566667 | 46.22066667 | 50.84466667 | 38.94566667 | 66.213 | 50.619 | 29.09833333 | 54.29266667 | 19.05133333 | 1.238 | 1.345333333 | 3.148666667 | 2.179333333 | 33 | 37.33333333 | 51.66666667 | 50.55566667 | 69.32547 | 0.983 | 6.608423 | -1.442471e-05 | 1 | 128.2479
Scan001_115 | 0.79 | 0.052 | -0.0003045 | -2.06e-06 | 88089.88889 | 88089.88889 | 11501.26767 | 66.10022222 | 0.425666667 | 0.555555556 | 13.22222222 | 64.77777778 | 9.777777778 | 63 | 17.22222222 | 68.55555556 | 39.36266667 | 35.856 | 42.97511111 | 39.36266667 | 35.856 | 42.97511111 | 36.68388889 | 25.70233333 | 18.24955556 | 0.050888889 | -4.868555556 | 39.65833333 | 1.459444444 | 2.105444444 | 1.503666667 | 39.44444444 | 32.11111111 | 39.88888889 | 29.51855556 | 48.1319 | 0.79 | 4.964548 | -6.326366e-06 | 1 | 47.558
Scan001_118 | 0.684 | 0.058 | -0.0003687 | -1.29e-06 | 62306.36364 | 62306.36364 | 9101.106818 | 53.36990909 | 0.388818182 | 0.636363636 | 36.90909091 | 84.63636364 | 31.63636364 | 76.63636364 | 17.27272727 | 63.63636364 | 59.37336364 | 54.80127273 | 38.82309091 | 59.37336364 | 54.80127273 | 38.82309091 | 31.03281818 | 21.84872727 | 16.10772727 | -1.273363636 | 0.628727273 | 7.921363636 | 1.460454545 | 2.216545455 | 1.486090909 | 56.18181818 | 55.45454545 | 32.81818182 | 20.84854545 | 44.99443 | 0.684 | 4.495486 | -8.194347e-06 | 1 | 30.35138
Scan001_120 | 0.589 | 0.051 | -0.000255 | -6.18e-06 | 65279.77778 | 65279.77778 | 9123.429 | 59.09066667 | 0.352666667 | 0.333333333 | 47.44444444 | 88.88888889 | 33.44444444 | 82.77777778 | 28.88888889 | 75.44444444 | 68.44344444 | 58.85988889 | 48.93888889 | 68.44344444 | 58.85988889 | 48.93888889 | 32.25888889 | 21.57744444 | 14.90588889 | -1.740333333 | 1.231555556 | -28.68522222 | 1.650555556 | 3.076222222 | 1.689777778 | 67.11111111 | 58 | 42.88888889 | 18.62955556 | 48.03463 | 0.589 | 3.954114 | -5.30867e-06 | 1 | 58.57269
Scan002_001 | 0.797 | 0.075 | -0.001 | -3.41e-06 | 151728.6905 | 151728.6905 | 20262.19552 | 100.9095238 | 0.27747619 | -0.023809524 | 73.02380952 | 151 | 62.54761905 | 135.047619 | 62.07142857 | 136.1666667 | 112.507381 | 99.2877381 | 99.34559524 | 112.507381 | 99.2877381 | 99.34559524 | 46.47411905 | 33.76935714 | 23.58261905 | -0.450738095 | -1.971238095 | 15.59945238 | 1.420666667 | 2.090571429 | 1.485666667 | 113.7142857 | 99.42857143 | 97.80952381 | 24.44440476 | 57.52674 | 0.797 | 6.122755 | -1.738322e-05 | 1 | 83.10494
Scan002_002 | 0.765 | 0.079 | -0.001 | -4.77e-06 | 115494.0755 | 115494.0755 | 16534.49591 | 86.06324528 | 0.285264151 | -0.018867925 | 77.22641509 | 143.9811321 | 59.26415094 | 127.1698113 | 67 | 131.4528302 | 111.4704717 | 93.91330189 | 99.55211321 | 111.4704717 | 93.91330189 | 99.55211321 | 41.29118868 | 29.85935849 | 21.16815094 | -0.342132075 | 12.56013208 | -19.15307547 | 1.424867925 | 2.147811321 | 1.526320755 | 111.5471698 | 92.98113208 | 98.09433962 | 21.13201887 | 53.24752 | 0.765 | 5.831659 | -1.878022e-05 | 1 | 80.36544
Scan002_005 | 0.77 | 0.083 | -0.001 | 1.57e-06 | 110106 | 110106 | 16375.87823 | 89.07303571 | 0.281160714 | 0.821428571 | 58.69642857 | 128.8214286 | 75.33928571 | 143.3035714 | 66.92857143 | 133.3928571 | 93.79208929 | 108.8638929 | 99.94108929 | 93.79208929 | 108.8638929 | 99.94108929 | 42.30082143 | 30.284 | 21.44726786 | 2.023017857 | -4.55175 | -3.858446429 | 1.428214286 | 2.101767857 | 1.470553571 | 92.64285714 | 109.1964286 | 99.32142857 | 21.24401786 | 52.29258 | 0.77 | 5.988588 | -1.912317e-05 | 1 | 75.18414
Scan002_006 | 0.784 | 0.081 | -0.001 | -4.43e-06 | 110017.9123 | 110017.9123 | 15868.14191 | 85.45436842 | 0.299087719 | 0 | 77.40350877 | 144.6491228 | 61.49122807 | 126.3859649 | 66.14035088 | 133.7719298 | 111.0440702 | 93.92419298 | 99.67361404 | 111.0440702 | 93.92419298 | 99.67361404 | 40.79480702 | 29.39473684 | 21.74685965 | 2.261298246 | 0.074350877 | 0.264105263 | 1.404017544 | 1.990491228 | 1.416350877 | 108.8245614 | 90.96491228 | 98.68421053 | 21.58478947 | 51.96558 | 0.784 | 5.876172 | -1.924351e-05 | 1 | 74.77386
Scan002_008 | 0.779 | 0.09 | -0.002 | -5.58e-06 | 100540.871 | 100540.871 | 15696.08077 | 87.65795161 | 0.256693548 | -0.048387097 | 64.64516129 | 129.5322581 | 69.30645161 | 133.4354839 | 62.53225806 | 129.0322581 | 97.63329032 | 101.1410968 | 95.6538871 | 97.63329032 | 101.1410968 | 95.6538871 | 41.22083871 | 28.82937097 | 19.85206452 | -3.738870968 | 0.612306452 | 10.99793548 | 1.468774194 | 2.255548387 | 1.543725806 | 96.37096774 | 101.2258065 | 95.61290323 | 19.68820968 | 50.5361 | 0.779 | 6.145932 | -3.957567e-05 | 1 | 75.45835
Scan002_011 | 0.771 | 0.081 | -0.001 | -3.78e-06 | 108285.5088 | 108285.5088 | 15843.96956 | 84.75977193 | 0.288719298 | -0.087719298 | 67.40350877 | 135.7192982 | 69.0877193 | 134.8070175 | 65.64912281 | 131.7017544 | 102.4373684 | 102.2585965 | 98.34805263 | 102.4373684 | 102.2585965 | 98.34805263 | 41.29270175 | 29.20759649 | 20.71792982 | 4.806192982 | -0.197350877 | -1.92122807 | 1.427964912 | 2.077578947 | 1.453491228 | 102.5087719 | 101.6140351 | 97.10526316 | 20.85380702 | 51.98028 | 0.771 | 5.863902 | -1.923806e-05 | 1 | 70.32217
Scan002_012 | 0.776 | 0.092 | -0.002 | -8.57e-06 | 87422.76056 | 87422.76056 | 14096.33552 | 83.28026761 | 0.268915493 | -0.183098592 | 68.76056338 | 132.9859155 | 62.05633803 | 126.4225352 | 70.30985915 | 135.2816901 | 101.1750282 | 93.46669014 | 102.8407606 | 101.1750282 | 93.46669014 | 102.8407606 | 40.07635211 | 27.58816901 | 19.97407042 | 5.880112676 | -7.956070423 | 6.862859155 | 1.495140845 | 2.129760563 | 1.436169014 | 101.2816901 | 93.33802817 | 100.8169014 | 20.03757746 | 48.29709 | 0.776 | 6.043164 | -4.141037e-05 | 1 | 82.27827
Scan002_015 | 0.763 | 0.093 | -0.002 | -1.14e-05 | 80330.63158 | 80330.63158 | 13258.37899 | 76.88844737 | 0.280026316 | -0.618421053 | 70.14473684 | 132.2894737 | 71 | 130.1184211 | 59.93421053 | 122.2368421 | 101.0530921 | 99.68331579 | 90.64603947 | 101.0530921 | 99.68331579 | 90.64603947 | 37.38138158 | 26.32521053 | 19.46514474 | 1.342789474 | -0.925921053 | -3.342368421 | 1.439552632 | 2.020881579 | 1.402263158 | 102.0526316 | 99.06578947 | 87.80263158 | 18.45614474 | 47.21923 | 0.763 | 5.94638 | -4.235563e-05 | 1 | 69.49611
Scan002_016 | 0.779 | 0.082 | -0.001 | -9.71e-06 | 109383.3684 | 109383.3684 | 15963.24856 | 88.114 | 0.267263158 | -0.789473684 | 72.07017544 | 139.3333333 | 58.98245614 | 122.7719298 | 78.26315789 | 142.4736842 | 106.636193 | 90.77005263 | 110.961807 | 106.636193 | 90.77005263 | 110.961807 | 40.48415789 | 29.20759649 | 20.06605263 | -5.218421053 | -2.408421053 | 13.90038596 | 1.444666667 | 2.208964912 | 1.552280702 | 104.5263158 | 91.35087719 | 110.7192982 | 20.90636842 | 51.97621 | 0.779 | 5.908974 | -1.923957e-05 | 1 | 88.7709
Scan002_018 | 0.769 | 0.092 | -0.002 | -5.23e-06 | 89189.69565 | 89189.69565 | 14554.02962 | 82.25646377 | 0.269594203 | -0.115942029 | 67.01449275 | 133.173913 | 72.07246377 | 136.5072464 | 66.28985507 | 130.4057971 | 100.2514203 | 104.3045797 | 98.05746377 | 100.2514203 | 104.3045797 | 98.05746377 | 39.85827536 | 27.63952174 | 20.09143478 | -1.102376812 | -2.682057971 | 10.36021739 | 1.473536232 | 2.049811594 | 1.403275362 | 98.86956522 | 104.2318841 | 98.02898551 | 19.70052174 | 48.76738 | 0.769 | 6.119619 | -4.101102e-05 | 1 | 70.85017
Scan002_020 | 0.755 | 0.093 | -0.002 | -1.23e-05 | 86297.28571 | 86297.28571 | 14224.64107 | 83.90187143 | 0.273214286 | -0.8 | 66.04285714 | 130 | 69.62857143 | 134.6857143 | 63.35714286 | 127.6571429 | 98.00992857 | 102.0644286 | 96.01498571 | 98.00992857 | 102.0644286 | 96.01498571 | 39.64008571 | 27.75434286 | 20.49752857 | 9.549228571 | 0.543571429 | 10.02338571 | 1.4538 | 2.0318 | 1.394957143 | 96.54285714 | 101.3714286 | 94.65714286 | 19.12381429 | 48.53072 | 0.755 | 6.039596 | -4.121101e-05 | 1 | 75.2428
Scan002_023 | 0.776 | 0.087 | -0.002 | -5.3e-06 | 101842.7541 | 101842.7541 | 15616.62308 | 84.90903279 | 0.267 | 0.032786885 | 75.57377049 | 141.4098361 | 56.86885246 | 123.5409836 | 63.45901639 | 127.7868852 | 108.6487869 | 89.90311475 | 95.02921311 | 108.6487869 | 89.90311475 | 95.02921311 | 41.34595082 | 28.15981967 | 20.17262295 | -5.06 | -4.342278689 | 9.754196721 | 1.509016393 | 2.158557377 | 1.440327869 | 109.3114754 | 87.95081967 | 95.68852459 | 20.00547541 | 50.81861 | 0.776 | 6.047022 | -3.935566e-05 | 1 | 80.76945
Scan002_024 | 0.76 | 0.09 | -0.002 | -7.57e-06 | 90759.64179 | 90759.64179 | 14656.36615 | 85.34328358 | 0.262447761 | -0.149253731 | 61.95522388 | 128.5074627 | 62.29850746 | 126.4328358 | 71.1641791 | 135.641791 | 94.92483582 | 93.80141791 | 103.4845373 | 94.92483582 | 93.80141791 | 103.4845373 | 40.08864179 | 28.44613433 | 19.94161194 | -7.910253731 | 5.799164179 | -3.409089552 | 1.438701493 | 2.164134328 | 1.509850746 | 92.49253731 | 91 | 101.4029851 | 19.52237313 | 49.24473 | 0.76 | 6.043755 | -4.061349e-05 | 1 | 88.09982
Scan003_001 | 0.914 | 0.034 | -0.0003203 | -1.77e-05 | 243651.5 | 243651.5 | 16195.83763 | 51.33483333 | 0.3199 | -4.366666667 | 84.13333333 | 131.6 | 31.03333333 | 79.3 | 106 | 156.5333333 | 108.8114333 | 52.79016667 | 131.2792 | 108.8114333 | 52.79016667 | 131.2792 | 32.3628 | 23.40953333 | 15.6114 | -10.51373333 | -2.520033333 | 43.66733333 | 1.5201 | 2.324933333 | 1.5554 | 107.1 | 50.96666667 | 128.3 | 20.00003333 | 64.35875 | 0.914 | 3.910103 | -4.97679e-06 | 1 | 53.47387
Scan003_002 | 0.685 | 0.083 | -0.0005799 | -3.7e-05 | 101589.9259 | 101589.9259 | 16105.77209 | 87.89705556 | 0.2125 | -4.888888889 | 59.94444444 | 125.0740741 | 57.46296296 | 123.1296296 | 74.07407407 | 137.3518519 | 92.39853704 | 90.79735185 | 104.9007037 | 92.39853704 | 90.79735185 | 104.9007037 | 39.97151852 | 27.46964815 | 18.31161111 | 16.95614815 | 5.821407407 | -13.33314815 | 1.534388889 | 2.343148148 | 1.551185185 | 92.92592593 | 91.35185185 | 102.4814815 | 18.79014815 | 52.93221 | 0.685 | 5.748327 | -1.095552e-05 | 1 | 20.53782
Scan003_005 | 0.679 | 0.05 | -0.0002929 | -1.01e-05 | 118433.1087 | 118433.1087 | 13068.52552 | 75.56015217 | 0.331586957 | -1.065217391 | 106.2391304 | 159.6086957 | 71.2826087 | 120.4782609 | 61.56521739 | 110.6521739 | 132.5126739 | 95.3008913 | 85.9458913 | 132.5126739 | 95.3008913 | 85.9458913 | 33.93991304 | 22.82106522 | 14.21906522 | -6.569413043 | -8.109478261 | 16.0786087 | 1.566804348 | 2.635630435 | 1.664456522 | 129.9130435 | 93.34782609 | 84.2173913 | 17.33332609 | 55.87289 | 0.679 | 4.186242 | -5.242256e-06 | 1 | 45.87502
Scan003_006 | 0.909 | 0.035 | -0.0004252 | -7.87e-06 | 330364.3636 | 330364.3636 | 22470.28245 | 87.58522727 | 0.302681818 | -2.045454545 | 66.31818182 | 132.6818182 | 45.31818182 | 107.2272727 | 96.72727273 | 163.4090909 | 98.74963636 | 75.53504545 | 131.0065455 | 98.74963636 | 75.53504545 | 131.0065455 | 43.97818182 | 28.53822727 | 20.67763636 | -6.989409091 | -6.065954545 | 12.75013636 | 1.620954545 | 2.453772727 | 1.549090909 | 101.8181818 | 77.40909091 | 132.4545455 | 27.28781818 | 71.36355 | 0.909 | 4.412205 | -5.958224e-06 | 1 | 79.66319
Scan003_008 | 0.838 | 0.049 | -0.0005148 | -1.31e-05 | 167305.775 | 167305.775 | 14759.28335 | 78.969225 | 0.2942 | -1.4 | 110.475 | 160.375 | 84.3 | 140.925 | 54.55 | 109.175 | 135.097075 | 112.544975 | 81.049175 | 135.097075 | 112.544975 | 81.049175 | 34.0574 | 23.291475 | 16.748725 | 2.894725 | 5.1483 | 12.102025 | 1.59905 | 2.28785 | 1.44805 | 133.175 | 112.15 | 80.15 | 19.1167 | 58.44611 | 0.838 | 4.320699 | -8.808113e-06 | 1 | 104.7699
Scan003_011 | 0.817 | 0.052 | -0.0004641 | -1.41e-05 | 204227.25 | 204227.25 | 19472.89128 | 92.539 | 0.298625 | -2.59375 | 71 | 126.5 | 69 | 133.09375 | 92.9375 | 150.375 | 97.24375 | 101.3309063 | 123.0044688 | 97.24375 | 101.3309063 | 123.0044688 | 38.93678125 | 25.5358125 | 17.95425 | -3.46075 | 2.1216875 | -19.56659375 | 1.52321875 | 2.37809375 | 1.5579375 | 95.25 | 103.78125 | 122.96875 | 20.8020625 | 62.99371 | 0.817 | 4.907226 | -7.367402e-06 | 1 | 54.7047
Scan003_012 | 0.676 | 0.059 | 6.97e-06 | -2.03e-05 | 80812.10448 | 80812.10448 | 9591.803552 | 62.39820896 | 0.367179104 | -1.791044776 | 94.59701493 | 133.2686567 | 67.32835821 | 109.1940299 | 101.3283582 | 140.9850746 | 114.2203433 | 88.22492537 | 120.9677164 | 114.2203433 | 88.22492537 | 120.9677164 | 26.18386567 | 18.37492537 | 12.07573134 | 13.25616418 | -1.105059701 | -7.713208955 | 1.486985075 | 2.246328358 | 1.510970149 | 114.358209 | 87.74626866 | 118.0298507 | 12.57216418 | 49.26176 | 0.676 | 3.952578 | 1.414891e-07 | 1 | 22.39408
Scan003_015 | 0.862 | 0.056 | -0.0007358 | -2.4e-05 | 215489.9375 | 215489.9375 | 21383.20519 | 102.865625 | 0.34003125 | -5.09375 | 67.59375 | 135.84375 | 89.5 | 156.03125 | 58.21875 | 120.03125 | 100.2514688 | 124.63325 | 88.746375 | 100.2514688 | 124.63325 | 88.746375 | 42.88834375 | 29.83053125 | 20.36728125 | 12.212875 | 3.19265625 | 14.59865625 | 1.44196875 | 2.21728125 | 1.54878125 | 99 | 124.0625 | 85.59375 | 25.19784375 | 62.99507 | 0.862 | 5.388398 | -1.168028e-05 | 1 | 67.15938
Scan003_016 | 0.829 | 0.064 | -0.0005368 | -2.06e-05 | 135385.1429 | 135385.1429 | 14980.73057 | 76.84014286 | 0.280510204 | -2.918367347 | 91.3877551 | 147.7755102 | 40.79591837 | 95.79591837 | 67.30612245 | 124.3469388 | 119.124449 | 67.79540816 | 95.82397959 | 119.124449 | 67.79540816 | 95.82397959 | 35.86357143 | 25.22844898 | 16.99195918 | 15.66032653 | -0.566306122 | 5.732163265 | 1.486795918 | 2.356408163 | 1.555265306 | 118.6122449 | 68.10204082 | 95.24489796 | 18.86387755 | 54.66032 | 0.829 | 5.01405 | -9.820653e-06 | 1 | 18.34791
Scan003_018 | 0.753 | 0.077 | -0.0004413 | -4.04e-05 | 118032.4706 | 118032.4706 | 15667.10612 | 77.75223529 | 0.230764706 | -5.31372549 | 74.52941176 | 134.5098039 | 62.29411765 | 120.0784314 | 60.21568627 | 114.9215686 | 105.0040392 | 90.63309804 | 87.11264706 | 105.0040392 | 90.63309804 | 87.11264706 | 36.30237255 | 24.78145098 | 17.13196078 | 12.69976471 | -4.691529412 | -10.49058824 | 1.569568627 | 2.487078431 | 1.571980392 | 105.1960784 | 87.76470588 | 85.54901961 | 17.14378431 | 53.91822 | 0.753 | 5.389119 | -8.184618e-06 | 1 | 16.64472
Scan003_020 | 0.81 | 0.061 | -0.0008482 | -1.76e-05 | 129614.84 | 129614.84 | 14235.64946 | 71.6076 | 0.31846 | -2 | 93.68 | 146.88 | 90.48 | 142.1 | 77.46 | 131.24 | 120.61202 | 116.90862 | 104.72096 | 120.61202 | 116.90862 | 104.72096 | 34.62438 | 23.8577 | 16.04926 | 8.99106 | 5.46126 | -3.55288 | 1.51474 | 2.56876 | 1.69226 | 118.44 | 115.6 | 103.36 | 18.39994 | 54.29042 | 0.81 | 4.829819 | -1.562338e-05 | 1 | 64.60838
Scan003_023 | 0.806 | 0.043 | -0.0002542 | -6.36e-06 | 257696.92 | 257696.92 | 21080.36372 | 88.83428 | 0.33252 | -1.12 | 94.08 | 150.04 | 68.84 | 134.56 | 81.96 | 140.12 | 120.2466 | 101.71188 | 109.89456 | 120.2466 | 101.71188 | 109.89456 | 40.38488 | 26.87284 | 18.82448 | 3.36356 | -2.32648 | 0.1546 | 1.52252 | 2.43616 | 1.58632 | 116.28 | 101.8 | 107.96 | 23.39996 | 68.37931 | 0.806 | 4.508464 | -3.717499e-06 | 1 | 54.15359
Scan003_029 | 0.887 | 0.044 | -0.0006193 | -1.79e-05 | 272639.4231 | 272639.4231 | 21955.83423 | 88.98765385 | 0.251461538 | -4.692307692 | 76.19230769 | 135.8076923 | 82.46153846 | 148.1538462 | 65.19230769 | 129.6153846 | 105.129 | 117.8279231 | 96.96430769 | 105.129 | 117.8279231 | 96.96430769 | 43.40911538 | 28.61146154 | 19.16076923 | 33.43315385 | -2.958423077 | -11.49261538 | 1.698730769 | 2.800730769 | 1.647961538 | 98.61538462 | 116.0769231 | 94.96153846 | 23.8975 | 67.48724 | 0.887 | 4.820661 | -9.176549e-06 | 1 | 77.70972
Scan003_030 | 0.81 | 0.068 | -0.0006271 | -2.46e-05 | 150692.8605 | 150692.8605 | 17777.42963 | 91.22997674 | 0.263232558 | -3.790697674 | 62.23255814 | 122.372093 | 43.93023256 | 111.1395349 | 80.81395349 | 143.2093023 | 92.92213953 | 77.86202326 | 112.6174651 | 92.92213953 | 77.86202326 | 112.6174651 | 40.3744186 | 28.06002326 | 18.674 | -1.64944186 | 5.235837209 | -5.225837209 | 1.511093023 | 2.335744186 | 1.550069767 | 94.04651163 | 78.27906977 | 110.1627907 | 20.18606977 | 57.08682 | 0.81 | 5.455031 | -1.098502e-05 | 1 | 28.62696
Scan004_001 | 0.816 | 0.164 | -0.003 | -4.98e-06 | 33652.48969 | 33652.48969 | 8464.632196 | 60.35621134 | 0.232010309 | 0.190721649 | 82.59793814 | 131.4896907 | 77.11340206 | 126.185567 | 74.98453608 | 122.4639175 | 106.8368093 | 101.5584175 | 98.58183505 | 106.8368093 | 101.5584175 | 98.58183505 | 30.03192784 | 19.94675773 | 14.73863402 | -7.383603093 | -3.448902062 | -1.647164948 | 1.528773196 | 2.129773196 | 1.396525773 | 104.4020619 | 100.3917526 | 97.08762887 | 10.42099485 | 34.54955 | 0.816 | 7.09126 | -8.683182e-05 | 1 | 100.4429
Scan004_002 | 0.755 | 0.17 | -0.002 | -6.01e-06 | 29760.2069 | 29760.2069 | 8167.735355 | 62.69616256 | 0.203418719 | 0.093596059 | 75.19211823 | 124.08867 | 82.69950739 | 130.1527094 | 73.97536946 | 121.9310345 | 99.50878325 | 106.425 | 97.84349261 | 99.50878325 | 106.425 | 97.84349261 | 30.02382759 | 19.72224631 | 14.27186207 | -1.890773399 | -1.60891133 | -8.850610837 | 1.555349754 | 2.198344828 | 1.421812808 | 98.67487685 | 105.8226601 | 97.02463054 | 9.573093596 | 34.03269 | 0.755 | 7.051946 | -5.876702e-05 | 1 | 84.12395
Scan004_005 | 0.769 | 0.164 | -0.002 | -6.77e-06 | 30162.32843 | 30162.32843 | 7934.405309 | 61.66471569 | 0.225637255 | 0.18627451 | 75.06862745 | 123.6078431 | 77.83333333 | 124.6519608 | 77.01470588 | 123.6960784 | 99.35930882 | 101.0764216 | 100.38025 | 99.35930882 | 101.0764216 | 100.38025 | 30.04216667 | 19.3504902 | 13.95933333 | -4.490995098 | 2.371480392 | -6.05070098 | 1.585754902 | 2.245338235 | 1.426544118 | 98.23039216 | 99.55882353 | 98.95098039 | 10.21898529 | 33.97657 | 0.769 | 6.873143 | -5.88641e-05 | 1 | 87.0423
Scan004_006 | 0.789 | 0.174 | -0.002 | -3.97e-07 | 27938.27876 | 27938.27876 | 7590.29119 | 59.46135398 | 0.218853982 | 0.349557522 | 76.69026549 | 122.4513274 | 80.39823009 | 127.5 | 74.28761062 | 121.3141593 | 99.30668142 | 103.8698142 | 97.72435398 | 99.30668142 | 103.8698142 | 97.72435398 | 28.64422124 | 19.24123451 | 14.34163274 | 3.912123894 | -2.550176991 | 10.99570354 | 1.519455752 | 2.086933628 | 1.3915 | 97.97345133 | 102.6548673 | 96.37610619 | 9.933672566 | 32.83781 | 0.789 | 7.038984 | -6.09054e-05 | 1 | 94.34521
Scan004_008 | 0.693 | 0.168 | -0.001 | -8.63e-06 | 26912.52427 | 26912.52427 | 7778.195369 | 62.0316165 | 0.199378641 | 0.101941748 | 73.60679612 | 121.5825243 | 79.59223301 | 125.0533981 | 78.80097087 | 125.6650485 | 97.45335437 | 102.4358495 | 102.4188447 | 97.45335437 | 102.4358495 | 102.4188447 | 29.00782524 | 19.14626214 | 13.98501942 | 3.58523301 | -5.315300971 | -6.338359223 | 1.549276699 | 2.169553398 | 1.405854369 | 97.44660194 | 102.5873786 | 101.7718447 | 9.105199029 | 33.86417 | 0.693 | 6.782629 | -2.952974e-05 | 1 | 70.57578
Scan004_011 | 0.759 | 0.174 | -0.002 | -2.74e-06 | 27869.35321 | 27869.35321 | 7776.810927 | 59.20308257 | 0.205389908 | 0.330275229 | 81.02752294 | 126.766055 | 77.75688073 | 125.1238532 | 78.87155963 | 125.4724771 | 103.8660688 | 101.1605963 | 102.3881468 | 103.8660688 | 101.1605963 | 102.3881468 | 28.76816514 | 19.41667431 | 13.99342661 | -2.534605505 | 0.033252294 | -8.934587156 | 1.515633028 | 2.14740367 | 1.428811927 | 102.6284404 | 100.6559633 | 101.2110092 | 9.530600917 | 33.2375 | 0.759 | 7.039548 | -6.017299e-05 | 1 | 86.30982
Scan004_012 | 0.694 | 0.174 | -0.001 | -1.19e-05 | 25702.74074 | 25702.74074 | 7642.673787 | 62.64477315 | 0.193240741 | -0.023148148 | 81.33333333 | 126.7592593 | 81.33796296 | 127.7685185 | 75.59259259 | 122.9675926 | 104.1323056 | 104.6044769 | 99.3735463 | 104.1323056 | 104.6044769 | 99.3735463 | 28.746125 | 19.26948148 | 13.65523148 | -2.11800463 | -0.150106481 | -8.301694444 | 1.524268519 | 2.21175 | 1.457537037 | 103.4583333 | 104.1990741 | 98.5787037 | 9.006217593 | 33.33292 | 0.694 | 6.878578 | -3.000037e-05 | 1 | 71.04904
Scan004_015 | 0.662 | 0.159 | -0.001 | -1.24e-05 | 28762.95109 | 28762.95109 | 8183.409516 | 63.2105 | 0.194673913 | -0.10326087 | 72.72826087 | 121.2445652 | 80.51086957 | 128.0543478 | 76.42934783 | 124.5271739 | 96.82798913 | 104.4761196 | 100.390288 | 96.82798913 | 104.4761196 | 100.390288 | 29.8051413 | 19.59836957 | 14.33784239 | -0.426293478 | -2.196413043 | -0.219309783 | 1.544326087 | 2.169875 | 1.415445652 | 96.80434783 | 103.9402174 | 98.72826087 | 9.242771739 | 35.15538 | 0.662 | 6.621413 | -2.844515e-05 | 1 | 59.16086
Scan004_018 | 0.68 | 0.171 | -0.001 | -9.41e-06 | 25557.6338 | 25557.6338 | 7592.340286 | 63.54461972 | 0.197356808 | 0.056338028 | 77.03286385 | 124.0516432 | 77.19248826 | 123.1314554 | 75.66197183 | 120.9295775 | 100.4072535 | 100.0422019 | 98.03842723 | 100.4072535 | 100.0422019 | 98.03842723 | 28.72765728 | 18.94755869 | 13.83456338 | 1.059549296 | 2.057089202 | -3.129985915 | 1.529201878 | 2.15843662 | 1.415746479 | 100.1220657 | 98.95774648 | 97.18779343 | 8.957765258 | 33.49685 | 0.68 | 6.766559 | -2.985356e-05 | 1 | 67.07167
Scan004_020 | 0.68 | 0.161 | -0.001 | -1.23e-05 | 26802.52709 | 26802.52709 | 7593.29131 | 61.36736453 | 0.211935961 | -0.054187192 | 77.62068966 | 123.8916256 | 75.70935961 | 122.8029557 | 80.16256158 | 125.0295567 | 100.7934926 | 99.27813793 | 102.5187931 | 100.7934926 | 99.27813793 | 102.5187931 | 28.19235961 | 19.24891133 | 13.9652266 | 1.0701133 | -1.191093596 | -1.535064039 | 1.493660099 | 2.105049261 | 1.419561576 | 99.66502463 | 98.86699507 | 101.8866995 | 9.38920197 | 34.03212 | 0.68 | 6.5562 | -2.938401e-05 | 1 | 68.2548
Scan004_023 | 0.725 | 0.165 | -0.002 | 3.81e-06 | 29927.69588 | 29927.69588 | 8244.370701 | 61.56382474 | 0.201030928 | 0.412371134 | 80.24226804 | 129.1185567 | 85.19587629 | 133.0309278 | 81 | 129.1443299 | 104.560866 | 108.774268 | 104.9019485 | 104.560866 | 108.774268 | 104.9019485 | 30.10073196 | 19.90765979 | 14.4820567 | -6.753953608 | -0.671680412 | -2.210603093 | 1.534664948 | 2.168231959 | 1.426262887 | 104.3298969 | 108.0412371 | 104.5360825 | 9.53093299 | 34.56037 | 0.725 | 6.902409 | -5.786975e-05 | 1 | 74.93934
Scan004_024 | 0.741 | 0.165 | -0.002 | 1.55e-06 | 29223.08867 | 29223.08867 | 7913.547463 | 60.195133 | 0.22053202 | 0.384236453 | 75.57142857 | 122.679803 | 74.42364532 | 120.8128079 | 72.89162562 | 120.4334975 | 98.98690148 | 97.42338916 | 96.38373399 | 98.98690148 | 97.42338916 | 96.38373399 | 29.15127094 | 19.68040887 | 14.16636946 | 1.059891626 | 0.897172414 | 0.750433498 | 1.498241379 | 2.117950739 | 1.425408867 | 98.33990148 | 95.87684729 | 94.51231527 | 9.722507389 | 34.03841 | 0.741 | 6.830187 | -5.875715e-05 | 1 | 82.74743
Scan004_027 | 0.697 | 0.171 | -0.002 | -8.57e-06 | 28479.88776 | 28479.88776 | 8307.334913 | 64.79318878 | 0.192510204 | 0.025510204 | 74.7755102 | 122.4795918 | 80.92346939 | 128.9030612 | 74.21428571 | 122.3520408 | 98.83669898 | 105.0378265 | 98.22257653 | 98.83669898 | 105.0378265 | 98.22257653 | 29.71629592 | 20.00522959 | 14.34829082 | -4.035571429 | 0.327091837 | 6.17944898 | 1.512066327 | 2.147244898 | 1.437734694 | 97.8877551 | 103.505102 | 96.8877551 | 9.141178571 | 34.44307 | 0.697 | 7.00258 | -5.806684e-05 | 1 | 64.34628
Scan004_029 | 0.669 | 0.167 | -0.001 | -1.79e-05 | 28182.61579 | 28182.61579 | 8305.012911 | 64.74687368 | 0.188636842 | -0.347368421 | 71 | 118.4631579 | 80.58947368 | 130.1 | 73.11052632 | 119.9894737 | 94.61747895 | 105.3219579 | 96.60245263 | 94.61747895 | 105.3219579 | 96.60245263 | 30.3851 | 19.69846316 | 13.87137368 | 4.055778947 | 2.400584211 | 7.650963158 | 1.5742 | 2.287747368 | 1.4571 | 93.82631579 | 104.6526316 | 95.72105263 | 8.915794737 | 34.79512 | 0.669 | 6.859675 | -2.873966e-05 | 1 | 63.72548
Scan004_030 | 0.687 | 0.161 | -0.001 | -7.69e-06 | 31236.42045 | 31236.42045 | 8751.710994 | 65.55748295 | 0.187482955 | 0.039772727 | 77.41477273 | 125.9034091 | 74.66477273 | 125.6590909 | 77.02272727 | 125.7613636 | 101.6685398 | 100.4559773 | 101.5885341 | 101.6685398 | 100.4559773 | 101.5885341 | 31.15403409 | 20.35025568 | 14.5738125 | 11.07864205 | 5.880471591 | 12.35976705 | 1.558068182 | 2.222982955 | 1.4388125 | 101.0397727 | 98.96590909 | 100.3125 | 9.27275 | 35.69178 | 0.687 | 6.869998 | -2.801766e-05 | 1 | 68.07676
Scan004_033 | 0.67 | 0.168 | -0.001 | -1.45e-05 | 27762.11917 | 27762.11917 | 8210.121109 | 66.38723316 | 0.185595855 | -0.176165803 | 75.78238342 | 124.7046632 | 77.1761658 | 125.2901554 | 74.25388601 | 121.0829016 | 100.4368601 | 101.1422073 | 97.27323316 | 100.4368601 | 101.1422073 | 97.27323316 | 29.92039378 | 19.73512953 | 14.11320725 | 6.198110562 | 4.298414508 | -6.290139896 | 1.540518135 | 2.236212435 | 1.464450777 | 99.21243523 | 100.984456 | 96.33678756 | 8.987875648 | 34.60397 | 0.67 | 6.856424 | -2.889842e-05 | 1 | 60.38264
Scan004_034 | 0.653 | 0.164 | -0.001 | -1.83e-05 | 27509.08421 | 27509.08421 | 8102.992616 | 63.41826842 | 0.193226316 | -0.352631579 | 74.39473684 | 121.9105263 | 76.95789474 | 124.1842105 | 76.22105263 | 122.3947368 | 98.36690526 | 100.7995842 | 99.27282632 | 98.36690526 | 100.7995842 | 99.27282632 | 28.97052632 | 19.42302632 | 14.10291579 | -2.592747368 | 1.052510526 | 2.950136842 | 1.535394737 | 2.146215789 | 1.410257895 | 98.31052632 | 99.98421053 | 97.98421053 | 8.922826316 | 34.79533 | 0.653 | 6.692733 | -2.873949e-05 | 1 | 60.77044
Scan004_037 | 0.687 | 0.171 | -0.001 | -1.27e-05 | 27339.58706 | 27339.58706 | 8063.176756 | 63.41729851 | 0.193029851 | -0.039800995 | 76.37313433 | 124.0298507 | 72.69154229 | 119.3333333 | 78.69154229 | 125.4925373 | 99.90269154 | 96.22083582 | 102.0574229 | 99.90269154 | 96.22083582 | 102.0574229 | 28.75853234 | 19.69689552 | 14.07577612 | -9.115159204 | -0.083671642 | 2.220323383 | 1.487567164 | 2.153621891 | 1.453756219 | 99.13432836 | 95.5920398 | 100.1144279 | 8.888960199 | 34.14117 | 0.687 | 6.917503 | -2.929015e-05 | 1 | 65.94777
Scan004_039 | 0.654 | 0.165 | -0.001 | -1.34e-05 | 27543.90526 | 27543.90526 | 8205.326268 | 65.38872632 | 0.187221053 | -0.189473684 | 75.72105263 | 123.5736842 | 78.19473684 | 126.8105263 | 73.52105263 | 119.9947368 | 99.47217368 | 102.3710684 | 96.54998421 | 99.47217368 | 102.3710684 | 96.54998421 | 29.40362105 | 19.73638421 | 14.31047895 | 4.839889474 | 4.485752632 | 2.865194737 | 1.519631579 | 2.127610526 | 1.404736842 | 98.62105263 | 101.1263158 | 94.97894737 | 8.864957895 | 34.79226 | 0.654 | 6.778454 | -2.874203e-05 | 1 | 55.13551
Scan004_041 | 0.818 | 0.164 | -0.003 | -4.6e-06 | 35372.48649 | 35372.48649 | 8917.467195 | 63.47261081 | 0.217902703 | 0.102702703 | 79.76216216 | 130.3513514 | 75.87027027 | 126.227027 | 68.56216216 | 118.4432432 | 105.1273081 | 100.8958541 | 93.32877297 | 105.1273081 | 100.8958541 | 93.32877297 | 31.54312432 | 21.02867568 | 14.9923027 | 1.117810811 | 4.601627027 | -6.314037838 | 1.529372973 | 2.184054054 | 1.442994595 | 103.5351351 | 100.1189189 | 90.98918919 | 10.80358919 | 35.09976 | 0.818 | 7.238246 | -8.547068e-05 | 1 | 96.73554
Scan004_042 | 0.763 | 0.167 | -0.002 | -9.31e-06 | 31613.01554 | 31613.01554 | 8464.38972 | 62.22046114 | 0.214207254 | 0.051813472 | 78.9015544 | 127.9430052 | 74.57512953 | 122.9222798 | 75.48704663 | 122.8082902 | 103.5681969 | 98.57703627 | 98.96239378 | 103.5681969 | 98.57703627 | 98.96239378 | 30.38172539 | 19.89397409 | 14.24272021 | 1.455958549 | 0.020393782 | 4.197062176 | 1.550911917 | 2.216341969 | 1.443362694 | 103.6528497 | 97.83937824 | 97.34196891 | 9.880860104 | 34.603 | 0.763 | 7.069164 | -5.779845e-05 | 1 | 83.41531
Scan004_045 | 0.778 | 0.162 | -0.002 | 1.55e-06 | 30679.67488 | 30679.67488 | 7892.937202 | 59.39471921 | 0.22717734 | 0.369458128 | 74.10344828 | 121.862069 | 78.71428571 | 126.6600985 | 68.06403941 | 115.0492611 | 98.16765517 | 102.3039754 | 91.65756158 | 98.16765517 | 102.3039754 | 91.65756158 | 29.6372266 | 19.78396552 | 14.19952217 | 4.561285714 | -1.706625616 | -0.889965517 | 1.52391133 | 2.186507389 | 1.445369458 | 98.67980296 | 101.3694581 | 90.56650246 | 10.14942857 | 34.03745 | 0.778 | 6.812783 | -5.87588e-05 | 1 | 89.29842
Scan004_046 | 0.78 | 0.17 | -0.002 | -2.89e-06 | 28511.11872 | 28511.11872 | 7657.295457 | 57.46799087 | 0.221 | 0.223744292 | 79.14155251 | 124.3744292 | 78.84018265 | 125.7716895 | 77.75342466 | 124.0273973 | 101.3511781 | 101.9832055 | 100.7556256 | 101.3511781 | 101.9832055 | 100.7556256 | 28.54271233 | 19.14086758 | 13.97040183 | 3.501748858 | -1.354940639 | 6.29960274 | 1.510949772 | 2.151022831 | 1.427990868 | 100.6849315 | 100.0593607 | 100.1552511 | 9.896520548 | 33.1874 | 0.78 | 6.952307 | -6.026384e-05 | 1 | 93.57667
Scan004_048 | 0.683 | 0.167 | -0.001 | -5.2e-06 | 26908.75369 | 26908.75369 | 7796.629645 | 60.43506404 | 0.204921182 | 0.24137931 | 78.82758621 | 125.6699507 | 80.27093596 | 126.5615764 | 80.97044335 | 126.1576355 | 102.3885517 | 103.2764828 | 103.4789261 | 102.3885517 | 103.2764828 | 103.4789261 | 28.78223153 | 19.09187192 | 13.60684236 | -3.524162562 | 0.571541872 | 1.835246305 | 1.517852217 | 2.172147783 | 1.441551724 | 101.0098522 | 102.6059113 | 101.8916256 | 9.111674877 | 34.02705 | 0.683 | 6.733771 | -2.938838e-05 | 1 | 68.72569
Scan004_051 | 0.747 | 0.176 | -0.002 | -1.38e-05 | 27428.06422 | 27428.06422 | 7779.474881 | 58.67756881 | 0.20503211 | -0.151376147 | 77.11009174 | 121.4587156 | 83.97706422 | 130.6192661 | 79.96788991 | 126.4082569 | 98.96842661 | 107.536633 | 103.2287431 | 98.96842661 | 107.536633 | 103.2287431 | 28.22617431 | 19.23518807 | 13.58940826 | -3.753087156 | -1.162490826 | 4.348669725 | 1.487619266 | 2.153256881 | 1.466788991 | 98.40366972 | 107.912844 | 102.4082569 | 9.067298165 | 33.23723 | 0.747 | 7.042074 | -6.017348e-05 | 1 | 80.85788
Scan004_052 | 0.696 | 0.174 | -0.001 | -1.3e-05 | 26525.27619 | 26525.27619 | 7850.852614 | 63.08901429 | 0.189638095 | -0.1 | 67.9952381 | 114.5857143 | 78.96666667 | 127.2857143 | 79.6047619 | 125.0666667 | 91.35632857 | 102.9940857 | 102.173081 | 91.35632857 | 102.9940857 | 102.173081 | 29.16371905 | 19.12298095 | 13.9063619 | 7.203480952 | 1.389238095 | -0.15927619 | 1.557342857 | 2.20732381 | 1.425909524 | 90.68571429 | 102.8333333 | 101.9095238 | 8.931747619 | 33.65247 | 0.696 | 6.932391 | -2.97155e-05 | 1 | 72.77261
Scan004_055 | 0.677 | 0.163 | -0.001 | -1.22e-05 | 26956.23383 | 26956.23383 | 7718.22995 | 61.32871642 | 0.205542289 | -0.074626866 | 73.21890547 | 119.5323383 | 77.1840796 | 123.6666667 | 75.74129353 | 120.7860697 | 96.33636816 | 100.5363532 | 98.13713433 | 96.33636816 | 100.5363532 | 98.13713433 | 28.38621891 | 19.27939303 | 13.56181095 | -1.594064677 | 1.696656716 | -2.552343284 | 1.512542289 | 2.224507463 | 1.481452736 | 96.15422886 | 100.2189055 | 97.09950249 | 9.190726368 | 34.14734 | 0.677 | 6.619177 | -2.928486e-05 | 1 | 62.5016
Scan004_056 | 0.772 | 0.167 | -0.002 | 2.13e-06 | 30445.00985 | 30445.00985 | 8105.686433 | 60.20360099 | 0.219423645 | 0.443349754 | 77.42364532 | 124.7783251 | 78.97536946 | 126.8669951 | 74.62068966 | 121.5123153 | 101.3882857 | 103.2847882 | 98.12486207 | 101.3882857 | 103.2847882 | 98.12486207 | 29.60074877 | 19.69138916 | 14.22069458 | 4.655931034 | -0.458507389 | -2.623482759 | 1.519635468 | 2.175418719 | 1.449517241 | 100.4827586 | 103.08867 | 97.78817734 | 9.848965517 | 34.03818 | 0.772 | 6.99612 | -5.875756e-05 | 1 | 85.46262
Scan004_058 | 0.672 | 0.168 | -0.001 | -1.97e-05 | 27851.74611 | 27851.74611 | 8181.028026 | 61.14634715 | 0.192103627 | -0.471502591 | 78.30569948 | 125.3005181 | 72.58549223 | 120.0932642 | 81.80310881 | 127.8393782 | 101.4488031 | 96.43542487 | 104.792715 | 101.4488031 | 96.43542487 | 104.792715 | 28.65699482 | 19.26806218 | 14.08688083 | -1.256943005 | -2.335145078 | -2.253689119 | 1.514507772 | 2.12326943 | 1.412435233 | 101.3419689 | 94.87046632 | 104.0569948 | 8.891243523 | 34.60677 | 0.672 | 6.831023 | -2.889608e-05 | 1 | 66.51996
Scan004_060 | 0.693 | 0.162 | -0.002 | 2.06e-07 | 28170.81218 | 28170.81218 | 7900.768624 | 61.55637056 | 0.206451777 | 0.350253807 | 74.50253807 | 122.071066 | 73.73096447 | 121.2182741 | 77.64467005 | 124.6700508 | 98.13704061 | 97.57132487 | 101.2414061 | 98.13704061 | 97.57132487 | 101.2414061 | 29.30348223 | 19.68588325 | 13.92647208 | 5.884431472 | -1.157187817 | -6.696441624 | 1.510411168 | 2.194649746 | 1.46151269 | 98.52284264 | 96.70558376 | 100.4263959 | 9.275847716 | 34.38392 | 0.693 | 6.682802 | -5.816673e-05 | 1 | 59.02309
Scan004_063 | 0.764 | 0.165 | -0.002 | -4.93e-06 | 32664.17112 | 32664.17112 | 8628.450492 | 62.21743316 | 0.208828877 | 0.101604278 | 76.74331551 | 125.7005348 | 69.8342246 | 118.9518717 | 71.12299465 | 119.0641711 | 101.119262 | 93.94618182 | 95.33233155 | 101.119262 | 93.94618182 | 95.33233155 | 30.23082353 | 20.28382888 | 14.57258824 | -1.087101604 | -3.682834225 | -12.42449198 | 1.521636364 | 2.213016043 | 1.457743316 | 100.7593583 | 91.85561497 | 93.95187166 | 10.08202139 | 34.96708 | 0.764 | 7.0569 | -5.719665e-05 | 1 | 89.38374
Scan004_064 | 0.769 | 0.164 | -0.002 | -1.44e-06 | 31221.49239 | 31221.49239 | 8195.617802 | 61.95286294 | 0.221035533 | 0.324873096 | 76.25380711 | 125.0203046 | 76.79187817 | 125.3756345 | 81.14213198 | 127.5786802 | 100.8960355 | 101.0428477 | 104.3608528 | 100.8960355 | 101.0428477 | 104.3608528 | 29.63128426 | 19.98473604 | 14.68746193 | 4.057055838 | -1.054406091 | -5.306162437 | 1.512893401 | 2.138091371 | 1.41919797 | 100.106599 | 99 | 103.786802 | 10.15399492 | 34.3697 | 0.769 | 6.937934 | -5.819079e-05 | 1 | 83.51186
Scan004_066 | 0.773 | 0.169 | -0.002 | -6.25e-06 | 29864.71014 | 29864.71014 | 7987.419744 | 58.96906763 | 0.222173913 | 0.173913043 | 79.65217391 | 125.3768116 | 75.74879227 | 123.1014493 | 78.23188406 | 125.1980676 | 102.6631498 | 99.38113527 | 102.0120773 | 102.6631498 | 99.38113527 | 102.0120773 | 29.00092271 | 19.575 | 13.89571498 | -5.717410628 | 0.09921256 | -7.356149758 | 1.495009662 | 2.168661836 | 1.457888889 | 102.5603865 | 98.14009662 | 102.0676329 | 9.769700483 | 33.80593 | 0.773 | 6.98909 | -5.916121e-05 | 1 | 92.81899
Scan004_067 | 0.716 | 0.171 | -0.002 | -1.47e-05 | 30162.47368 | 30162.47368 | 8601.506363 | 62.95299474 | 0.191663158 | -0.226315789 | 73.72105263 | 122.8578947 | 80.18421053 | 128.6315789 | 78.18947368 | 125.3578947 | 98.10015789 | 104.3286053 | 101.3905053 | 98.10015789 | 104.3286053 | 101.3905053 | 30.59047895 | 19.68807895 | 14.24008947 | -4.618447368 | 2.299236842 | -6.167757895 | 1.572810526 | 2.226010526 | 1.430847368 | 97.61578947 | 103.6894737 | 99.63684211 | 9.222831579 | 34.79509 | 0.716 | 7.104582 | -5.747937e-05 | 1 | 75.50914
Scan004_069 | 0.681 | 0.17 | -0.001 | -7.82e-06 | 25230.44907 | 25230.44907 | 7473.772921 | 61.77106481 | 0.191912037 | 0.078703704 | 74.42592593 | 122.3101852 | 73.55555556 | 120.1064815 | 75.65277778 | 120.8055556 | 98.1952037 | 96.43410648 | 98.33527315 | 98.1952037 | 96.43410648 | 98.33527315 | 28.94254167 | 18.99286574 | 13.77264352 | 2.332865741 | -2.004898148 | -12.57400926 | 1.555458333 | 2.215115741 | 1.433078704 | 98.10648148 | 95.45833333 | 97.81481481 | 8.949078704 | 33.33696 | 0.681 | 6.724933 | -2.999674e-05 | 1 | 71.47923
Scan004_070 | 0.707 | 0.164 | -0.002 | -5.23e-06 | 28544.15152 | 28544.15152 | 7943.496131 | 60.73900505 | 0.207530303 | 0.232323232 | 73.95454545 | 119.4191919 | 76.26262626 | 124.530303 | 78.27272727 | 124.8383838 | 96.65427778 | 100.2968434 | 101.7589242 | 96.65427778 | 100.2968434 | 101.7589242 | 29.12257576 | 19.26131818 | 13.62506566 | -1.939444444 | 0.116141414 | -0.515671717 | 1.543782828 | 2.257666667 | 1.473565657 | 96.40909091 | 99.12626263 | 100.9747475 | 9.292974747 | 34.30567 | 0.707 | 6.749629 | -5.82994e-05 | 1 | 73.0349
Scan004_073 | 0.664 | 0.169 | -0.001 | -1.66e-05 | 26435.0796 | 26435.0796 | 7950.209891 | 64.87362687 | 0.189537313 | -0.28358209 | 77.64676617 | 125.5273632 | 77.76616915 | 125.2039801 | 78.60696517 | 124.9651741 | 101.6508657 | 101.3696617 | 101.8086269 | 101.6508657 | 101.3696617 | 101.8086269 | 29.18805473 | 19.24059204 | 14.15253234 | 2.913442786 | 2.841039801 | 16.26951244 | 1.534218905 | 2.138761194 | 1.396616915 | 100.4825871 | 100.6467662 | 100.3333333 | 8.781159204 | 34.14582 | 0.664 | 6.818731 | -2.928616e-05 | 1 | 64.83958
Scan004_074 | 0.648 | 0.171 | -0.001 | -1.97e-05 | 24105.73953 | 24105.73953 | 7432.714814 | 64.44628837 | 0.188451163 | -0.260465116 | 78.8 | 125.9581395 | 76.86976744 | 123.6465116 | 77.44186047 | 122.4465116 | 102.2012512 | 100.3100698 | 99.86276279 | 102.2012512 | 100.3100698 | 99.86276279 | 28.6964186 | 18.92171163 | 13.63873488 | -1.002474419 | -0.157506977 | 9.967572093 | 1.552530233 | 2.183716279 | 1.426427907 | 101.9348837 | 98.83255814 | 99.22790698 | 8.730293023 | 33.38222 | 0.648 | 6.669867 | -2.995607e-05 | 1 | 61.41124
Scan004_077 | 0.702 | 0.168 | -0.002 | -6.17e-06 | 30222.13441 | 30222.13441 | 8643.750882 | 64.8665 | 0.185102151 | 0.107526882 | 75.80645161 | 126.5107527 | 77.2688172 | 126.2365591 | 78.5 | 126.8655914 | 101.4519301 | 101.5896505 | 102.4385161 | 101.4519301 | 101.5896505 | 102.4385161 | 31.11829032 | 20.27025269 | 14.35341398 | 4.234741935 | -5.513494624 | -5.245 | 1.546037634 | 2.250301075 | 1.465822581 | 100.8172043 | 101.6290323 | 101.3494624 | 9.204311828 | 35.04795 | 0.702 | 7.036827 | -5.706467e-05 | 1 | 67.96516
Scan004_079 | 0.648 | 0.168 | -0.001 | -2.26e-05 | 25404.13235 | 25404.13235 | 7740.749696 | 67.77238235 | 0.187666667 | -0.401960784 | 74.20588235 | 122.4460784 | 75.2745098 | 122.0294118 | 78.54411765 | 124.3186275 | 98.40543627 | 98.74554902 | 101.1988039 | 98.40543627 | 98.74554902 | 101.1988039 | 29.54868627 | 19.21825 | 13.6072451 | -7.12970098 | 3.236887255 | 5.607220588 | 1.565039216 | 2.274362745 | 1.46402451 | 98.49019608 | 98.28921569 | 100.0637255 | 8.756583333 | 33.97111 | 0.648 | 6.707543 | -2.943677e-05 | 1 | 61.11895
Scan004_080 | 0.693 | 0.163 | -0.002 | -2.17e-06 | 27460 | 27460 | 7739.234941 | 62.22785644 | 0.211450495 | 0.356435644 | 75.44554455 | 121.7623762 | 81.25247525 | 128.6782178 | 79.12376238 | 126.3415842 | 98.78812871 | 105.1446683 | 102.504896 | 98.78812871 | 105.1446683 | 102.504896 | 29.09620792 | 19.17110891 | 14.10242079 | -3.42790099 | 4.557272277 | 2.352871287 | 1.534445545 | 2.100836634 | 1.387722772 | 98.35148515 | 104.7128713 | 101.3564356 | 9.338267327 | 34.09226 | 0.693 | 6.658655 | -5.866435e-05 | 1 | 66.35514
Scan004_083 | 0.75 | 0.168 | -0.002 | -5.5e-06 | 31256.75521 | 31256.75521 | 8522.498724 | 64.13667188 | 0.2004375 | 0.177083333 | 75.1875 | 124.203125 | 76.80729167 | 126.4010417 | 76.91145833 | 125.546875 | 99.23665104 | 101.504151 | 101.3175469 | 99.23665104 | 101.504151 | 101.3175469 | 30.88376563 | 20.20740625 | 14.4975 | -2.604041667 | 1.836703125 | 1.925661458 | 1.537916667 | 2.200151042 | 1.446421875 | 99.00520833 | 99.828125 | 99.92708333 | 9.762229167 | 34.67056 | 0.75 | 7.089983 | -5.768583e-05 | 1 | 87.35799
Scan004_084 | 0.769 | 0.163 | -0.002 | -2.24e-06 | 31215.50254 | 31215.50254 | 8126.714071 | 59.73664975 | 0.221426396 | 0.284263959 | 76.14720812 | 123.7309645 | 74.58883249 | 122.5076142 | 77.40609137 | 125.1522843 | 99.68903553 | 98.54848731 | 101.2950508 | 99.68903553 | 98.54848731 | 101.2950508 | 29.32100508 | 19.83495431 | 14.55588832 | 5.822614213 | -2.311263959 | 6.953634518 | 1.516309645 | 2.118385787 | 1.404314721 | 98.70558376 | 97.31979695 | 99.87817259 | 10.1151066 | 34.3675 | 0.769 | 6.880484 | -5.819451e-05 | 1 | 86.83502
Scan004_087 | 0.687 | 0.173 | -0.001 | -2.91e-05 | 28501.56995 | 28501.56995 | 8486.080472 | 65.76764249 | 0.184145078 | -0.751295337 | 78.12435233 | 125.5233161 | 73.25388601 | 122.373057 | 75.2746114 | 122.6321244 | 101.8906477 | 97.67797409 | 98.75240415 | 101.8906477 | 97.67797409 | 98.75240415 | 29.93633161 | 19.75348187 | 14.04872539 | -1.213512953 | 5.947435233 | -22.24853368 | 1.544124352 | 2.22573057 | 1.457860104 | 101.357513 | 96.20725389 | 97.25906736 | 8.872238342 | 34.61816 | 0.687 | 7.081074 | -2.888657e-05 | 1 | 69.223
Scan004_089 | 0.684 | 0.168 | -0.001 | -1.62e-05 | 27237.69652 | 27237.69652 | 7973.098189 | 62.01630846 | 0.192955224 | -0.223880597 | 78.07960199 | 125.4278607 | 76.98507463 | 124.0597015 | 75.78109453 | 122.1144279 | 101.874199 | 100.213403 | 98.93632836 | 101.874199 | 100.213403 | 98.93632836 | 29.5651393 | 19.35641791 | 13.88166667 | 8.418323383 | 1.374393035 | -5.963069652 | 1.557850746 | 2.231044776 | 1.440736318 | 101.4378109 | 99.14925373 | 97.52736318 | 9.077925373 | 34.14848 | 0.684 | 6.837294 | -2.928388e-05 | 1 | 59.8451
Scan004_090 | 0.717 | 0.166 | -0.002 | -6.09e-06 | 28415.20297 | 28415.20297 | 7947.633871 | 61.67363861 | 0.210707921 | 0.173267327 | 78.94554455 | 126.3069307 | 73.46039604 | 120.3613861 | 72.7970297 | 119.8811881 | 102.3716881 | 96.77604455 | 96.1555099 | 102.3716881 | 96.77604455 | 96.1555099 | 29.0594703 | 19.69954455 | 13.99689604 | -4.550153465 | -0.287806931 | -4.48430198 | 1.4895 | 2.140509901 | 1.452524752 | 101.9257426 | 95.17326733 | 94.34158416 | 9.559410891 | 34.09394 | 0.717 | 6.837281 | -5.866145e-05 | 1 | 76.0019
Scan004_093 | 0.639 | 0.169 | -0.001 | -1.65e-05 | 23571.19355 | 23571.19355 | 7296.829429 | 62.50704147 | 0.190235023 | -0.188940092 | 76.13824885 | 122.7096774 | 79.42396313 | 124.3686636 | 80.38248848 | 125.0875576 | 99.58652074 | 101.7552627 | 102.9420599 | 99.58652074 | 101.7552627 | 102.9420599 | 27.79464516 | 18.69030876 | 13.63069585 | 1.164391705 | 4.017958525 | 6.663 | 1.50662212 | 2.112718894 | 1.409294931 | 99.32258065 | 100.640553 | 102.1013825 | 8.523829493 | 33.28845 | 0.639 | 6.584868 | -3.004045e-05 | 1 | 59.88726
Scan004_094 | 0.66 | 0.167 | -0.001 | -1.23e-05 | 26264.30348 | 26264.30348 | 7833.748005 | 64.44989055 | 0.190661692 | -0.074626866 | 72.35323383 | 119.2537313 | 76.17910448 | 123.1343284 | 76.88059701 | 123.0547264 | 95.72327363 | 99.45130348 | 99.87221891 | 95.72327363 | 99.45130348 | 99.87221891 | 28.74606965 | 19.29318408 | 13.91278607 | -1.314562189 | 4.722298507 | 3.170915423 | 1.527771144 | 2.162472637 | 1.434318408 | 95.06467662 | 98.51243781 | 98.62686567 | 8.84081592 | 34.14082 | 0.66 | 6.72081 | -2.929045e-05 | 1 | 61.09151
Scan004_097 | 0.703 | 0.174 | -0.002 | -1.37e-05 | 26539.7783 | 26539.7783 | 7822.645255 | 65.01340566 | 0.192990566 | 0.028301887 | 80.91037736 | 128.5188679 | 79.63679245 | 125.6367925 | 74.09433962 | 121.4433962 | 105.1116321 | 102.3477358 | 98.17533019 | 105.1116321 | 102.3477358 | 98.17533019 | 29.01173585 | 19.4293066 | 13.88229717 | -3.743617925 | 1.823985849 | -11.49068868 | 1.502188679 | 2.178943396 | 1.452863208 | 104.2169811 | 101.1933962 | 97.08018868 | 8.985877358 | 33.54651 | 0.703 | 6.951187 | -5.961872e-05 | 1 | 65.77048
Scan004_099 | 0.646 | 0.167 | -0.001 | -3.49e-05 | 29028.2191 | 29028.2191 | 8752.321073 | 68.00907303 | 0.177382022 | -1.06741573 | 74.11235955 | 123.5168539 | 73.87640449 | 121.7640449 | 70.3258427 | 118.5393258 | 98.74888764 | 97.92097191 | 94.63466292 | 98.74888764 | 97.92097191 | 94.63466292 | 30.60812921 | 19.88283146 | 14.11804494 | -6.172550562 | 0.060123596 | 4.861353933 | 1.569455056 | 2.2695 | 1.466044944 | 98.21910112 | 97.50561798 | 92.87078652 | 8.773438202 | 35.55188 | 0.646 | 6.924653 | -2.81279e-05 | 1 | 56.96283
Scan004_101 | 0.846 | 0.155 | -0.003 | -7.61e-07 | 37810.17877 | 37810.17877 | 8856.817961 | 62.97043575 | 0.231234637 | 0.374301676 | 79.75418994 | 130.5530726 | 72.7150838 | 122.972067 | 72.6424581 | 123.9050279 | 104.8549218 | 97.86669274 | 98.42169274 | 104.8549218 | 97.86669274 | 98.42169274 | 31.67450838 | 21.07080447 | 15.16978771 | -1.090994413 | 2.748972067 | 8.328513966 | 1.541435754 | 2.203122905 | 1.436162011 | 102.0782123 | 97.44134078 | 98.31843575 | 11.64243575 | 35.48783 | 0.846 | 7.032647 | -8.453602e-05 | 1 | 102.16
Scan004_102 | 0.737 | 0.171 | -0.002 | -6.25e-06 | 27963.96682 | 27963.96682 | 7830.509521 | 61.36594787 | 0.206966825 | 0.137440758 | 78.12796209 | 125.5876777 | 73.52606635 | 120.4597156 | 76.54028436 | 123.5829384 | 101.9267014 | 96.75707109 | 99.92904739 | 101.9267014 | 96.75707109 | 99.92904739 | 29.06874408 | 19.38829384 | 13.98166825 | 4.87192891 | -0.140682464 | -13.80420853 | 1.509625592 | 2.158303318 | 1.439654028 | 101.3364929 | 96.03317536 | 98.99526066 | 9.461327014 | 33.60293 | 0.737 | 6.93483 | -5.951863e-05 | 1 | 79.12663
Scan004_105 | 0.8 | 0.16 | -0.002 | -2.84e-06 | 30615.09569 | 30615.09569 | 7673.817335 | 59.97044498 | 0.24461244 | 0.301435407 | 72.62679426 | 119.2822967 | 77.11483254 | 124.4258373 | 77.84210526 | 125.6985646 | 96.13548804 | 100.4890909 | 101.8200861 | 96.13548804 | 100.4890909 | 101.8200861 | 29.02211483 | 19.68322488 | 14.35572249 | 4.93038756 | 0.269717703 | 1.315062201 | 1.495961722 | 2.106956938 | 1.417315789 | 95.51674641 | 99.55502392 | 100.937799 | 10.56303828 | 33.69886 | 0.8 | 6.757422 | -5.934919e-05 | 1 | 94.16899
Scan004_106 | 0.796 | 0.167 | -0.002 | -1.92e-06 | 29232.8578 | 29232.8578 | 7622.770514 | 58.06873853 | 0.231376147 | 0.362385321 | 80.57798165 | 127.7155963 | 77.64678899 | 123.9908257 | 74.28899083 | 120.146789 | 104.0196927 | 100.6750367 | 96.95061468 | 104.0196927 | 100.6750367 | 96.95061468 | 28.77508716 | 19.16092661 | 14.02760092 | 3.205788991 | 0.279862385 | 11.11291743 | 1.527059633 | 2.12296789 | 1.404178899 | 101.912844 | 98.9266055 | 95.01376147 | 10.16362844 | 33.23937 | 0.796 | 6.899337 | -6.016962e-05 | 1 | 92.01819
Scan004_108 | 0.62 | 0.164 | -0.0009036 | -2.59e-05 | 25328.2449 | 25328.2449 | 7813.58402 | 64.77543878 | 0.195535714 | -0.607142857 | 74.38265306 | 121.5918367 | 78.25510204 | 124.4693878 | 77.47959184 | 122.377551 | 98.04030612 | 100.845449 | 100.1923469 | 98.04030612 | 100.845449 | 100.1923469 | 28.63633163 | 18.86719898 | 13.56911735 | 3.382158163 | 5.380367347 | 3.804045918 | 1.538158163 | 2.184239796 | 1.433372449 | 98.1377551 | 99.21428571 | 99.32653061 | 8.4575 | 34.44063 | 0.62 | 6.587309 | -2.623645e-05 | 1 | 36.02972
Scan004_111 | 0.72 | 0.177 | -0.002 | -2.4e-05 | 27197.51415 | 27197.51415 | 7982.161873 | 62.52623585 | 0.193622642 | -0.471698113 | 76.54245283 | 123.7830189 | 74.36320755 | 122.3254717 | 81.71698113 | 127.6745283 | 99.92390566 | 98.17668396 | 104.6139717 | 99.92390566 | 98.17668396 | 104.6139717 | 29.0761934 | 19.38272642 | 14.13337264 | -5.523778302 | 2.040783019 | -3.703754717 | 1.540075472 | 2.159127358 | 1.412216981 | 98.36792453 | 97.49056604 | 103.2877358 | 9.075490566 | 33.55307 | 0.72 | 7.09016 | -5.960707e-05 | 1 | 76.22151
Scan004_112 | 0.577 | 0.162 | -0.0005024 | -4.2e-05 | 21986.32381 | 21986.32381 | 7108.146505 | 62.11793333 | 0.189233333 | -1.128571429 | 76.82380952 | 119.9952381 | 75.4 | 120.4285714 | 79.5952381 | 122.2809524 | 97.99759048 | 97.90013333 | 100.5229571 | 97.99759048 | 97.90013333 | 100.5229571 | 27.19605714 | 18.00534762 | 13.01596667 | -3.719095238 | 0.456314286 | -6.543961905 | 1.552171429 | 2.221385714 | 1.442314286 | 97.43809524 | 97.57619048 | 99.08571429 | 8.149257143 | 33.65056 | 0.577 | 6.277285 | -1.492992e-05 | 1 | 33.21549
Scan004_115 | 0.672 | 0.163 | -0.001 | -3.52e-06 | 26620.82673 | 26620.82673 | 7675.270525 | 62.29331188 | 0.203113861 | 0.267326733 | 74.95049505 | 121.1089109 | 79.78712871 | 127.4108911 | 79.95544554 | 127.0891089 | 98.03830693 | 103.7973465 | 103.7249208 | 98.03830693 | 103.7973465 | 103.7249208 | 29.10758911 | 19.25321782 | 13.8095099 | -0.698331683 | -0.725014851 | 6.729564356 | 1.541113861 | 2.184663366 | 1.430351485 | 98.22277228 | 102.0990099 | 102.4257426 | 9.368024752 | 34.08925 | 0.672 | 6.604787 | -2.933476e-05 | 1 | 59.92946
Scan004_116 | 0.761 | 0.168 | -0.002 | -2.57e-06 | 30144.75248 | 30144.75248 | 8134.032906 | 59.18774752 | 0.219336634 | 0.247524752 | 76.69306931 | 122.7970297 | 75.48514851 | 124.2920792 | 78.7029703 | 125.7326733 | 99.63479703 | 99.7280495 | 102.3394356 | 99.63479703 | 99.7280495 | 102.3394356 | 29.44068317 | 19.65221287 | 14.14216832 | -1.302826733 | 1.112945545 | 3.051514851 | 1.529905941 | 2.1435 | 1.413361386 | 98.78217822 | 100.0841584 | 101.7772277 | 9.932391089 | 34.08859 | 0.761 | 6.999836 | -5.867066e-05 | 1 | 79.58189
Scan004_118 | 0.543 | 0.159 | -0.0003233 | -4.66e-05 | 20318.84579 | 20318.84579 | 6785.188178 | 64.21078037 | 0.202621495 | -1.252336449 | 84.78037383 | 128.4252336 | 74.02336449 | 116.6495327 | 82.92990654 | 123.9626168 | 106.4674112 | 95.78825701 | 103.1024346 | 106.4674112 | 95.78825701 | 103.1024346 | 26.82229907 | 17.37961215 | 12.37485981 | 3.915429907 | 3.216724299 | -4.304392523 | 1.598 | 2.308425234 | 1.452649533 | 105.4392523 | 96.53271028 | 102.0560748 | 7.510948598 | 33.44771 | 0.543 | 6.064976 | -9.665833e-06 | 1 | 24.11008
Scan004_120 | 0.697 | 0.16 | -0.002 | -5.52e-06 | 27898.645 | 27898.645 | 7723.67519 | 59.426445 | 0.21741 | 0.22 | 76.16 | 122.875 | 80.985 | 127.33 | 79.14 | 124.395 | 99.693565 | 104.010255 | 101.71392 | 99.693565 | 104.010255 | 101.71392 | 28.61301 | 19.22462 | 13.94885 | 3.63502 | -2.56132 | 2.466725 | 1.51309 | 2.133355 | 1.42075 | 100.025 | 103.885 | 100.78 | 9.600055 | 34.20714 | 0.697 | 6.600707 | -5.846732e-05 | 1 | 68.39911
Scan005_001 | 0.702 | 0.14 | -0.001 | -6e-06 | 51916.2 | 51916.2 | 12268.51 | 50.48029 | 0.2040463 | -0.1481481 | 83.7963 | 128.3148 | 71.42593 | 113.1574 | 61.49074 | 134.0648 | 105.8442 | 92.06691 | 97.37312 | 105.8442 | 92.06691 | 97.37312 | 39.84817 | 20.92312 | 14.63101 | -1.883472 | 1.034111 | 3.148481 | 2.004194 | 2.903426 | 1.474306 | 105.8333 | 91.43519 | 99.12963 | 10.67598 | 41.9748 | 0.702 | 6.963291 | -2.382382e-05 | 1 | 55.79591
Scan005_002 | 0.604 | 0.149 | -0.001 | -8.95e-06 | 39532.84 | 39532.84 | 11228.18 | 42.80131 | 0.190877 | -0.3770492 | 83.84426 | 124.623 | 70.81967 | 110.2131 | 61.63115 | 129.1967 | 104.0512 | 90.3132 | 95.62381 | 104.0512 | 90.3132 | 95.62381 | 37.28498 | 19.53294 | 13.1534 | 1.658434 | -8.396705 | 11.75323 | 2.027844 | 3.146525 | 1.544377 | 104.0246 | 89.40984 | 92.91803 | 8.409885 | 40.30018 | 0.604 | 6.91346 | -2.481378e-05 | 1 | 47.77896
Scan005_005 | 0.584 | 0.141 | -0.001 | -5.87e-07 | 34117.99 | 34117.99 | 9631.408 | 58.4926 | 0.1704015 | 0.05109489 | 71.32117 | 114.9124 | 77.32117 | 117.2555 | 73.24818 | 141.6788 | 92.57753 | 96.7524 | 106.8745 | 92.57753 | 96.7524 | 106.8745 | 38.94168 | 19.69171 | 13.06691 | -5.06681 | 12.27854 | -15.74674 | 2.031547 | 3.289401 | 1.607628 | 90.34307 | 95.18978 | 104.1606 | 9.094905 | 38.80225 | 0.584 | 6.396995 | -2.57717e-05 | 1 | 28.66028
Scan005_006 | 0.565 | 0.147 | -0.001 | 7.77e-07 | 35568.13 | 35568.13 | 10678.02 | 42.69914 | 0.1553228 | -0.03937008 | 84.17323 | 125.937 | 73.1811 | 114.0315 | 59.55906 | 130.0787 | 104.8511 | 92.72966 | 94.40514 | 104.8511 | 92.72966 | 94.40514 | 38.62246 | 19.96049 | 13.22127 | 2.984748 | 8.213701 | -8.00926 | 1.929583 | 3.027969 | 1.60011 | 104.315 | 92.41732 | 92.14961 | 8.039402 | 39.78056 | 0.565 | 6.747598 | -2.513791e-05 | 1 | 20.79717
Scan005_008 | 0.607 | 0.149 | -0.001 | 5.95e-06 | 31721.75 | 31721.75 | 9081.666 | 53.24675 | 0.193732 | 0.6143791 | 77.5098 | 118.5817 | 73.0915 | 110.6209 | 73.51634 | 136.098 | 98.20059 | 91.48675 | 105.6248 | 98.20059 | 91.48675 | 105.6248 | 34.72354 | 18.62733 | 12.62244 | -6.327497 | 15.01678 | -11.88136 | 1.957458 | 3.011961 | 1.543281 | 96.91503 | 90.4902 | 104.9935 | 8.540327 | 37.38719 | 0.607 | 6.497105 | -2.674713e-05 | 1 | 29.61603
Scan005_011 | 0.591 | 0.141 | -0.001 | 2.68e-06 | 37867.088 | 37867.088 | 10638.68 | 52.519848 | 0.169632 | 0.12 | 74.984 | 118.56 | 85.048 | 125.096 | 72.616 | 141.584 | 96.790488 | 104.892952 | 106.0014 | 96.790488 | 104.892952 | 106.0014 | 38.399064 | 20.007496 | 13.4212 | 1.231864 | 5.143024 | 11.642504 | 1.920408 | 3.023328 | 1.56884 | 96.528 | 104.384 | 102.992 | 8.768016 | 40.01518 | 0.591 | 6.644127 | -2.499051e-05 | 1 | 25.0551
Scan005_012 | 0.562 | 0.15 | -0.001 | -6.79e-06 | 40154.83 | 40154.83 | 12380.99825 | 44.71718 | 0.1362054 | -0.5714286 | 78.35714 | 124.0268 | 80.79464 | 122.2321 | 63.23214 | 140.7768 | 100.7871 | 100.7435 | 101.5035 | 100.7871 | 100.7435 | 101.5035 | 42.14095 | 20.88791 | 13.83616 | 0.4807411 | 25.31842 | -13.1021 | 2.086714 | 3.267098 | 1.566661 | 99.00893 | 101.5179 | 97.90179 | 8.086339 | 41.49545 | 0.562 | 7.190427 | -2.409903e-05 | 1 | 18.4156
Scan005_015 | 0.563 | 0.154 | -0.001 | -3.33e-06 | 29843.47 | 29843.47 | 9381.371 | 46.12281 | 0.161106 | -0.1721854 | 79.74834 | 122.106 | 74.92715 | 112.8808 | 71.47682 | 136.5563 | 101.0902 | 93.16368 | 104.4426 | 101.0902 | 93.16368 | 104.4426 | 35.10503 | 19.12421 | 12.4063 | 1.71055 | 8.721887 | 4.438854 | 1.913086 | 3.048066 | 1.613291 | 101.0861 | 92.31126 | 103.4834 | 7.783709 | 37.56473 | 0.563 | 6.648225 | -2.662071e-05 | 1 | 23.54823
Scan005_016 | 0.654 | 0.146 | -0.002 | 1.56e-05 | 45079.12 | 45079.12 | 11987.35 | 51.85964 | 0.1703707 | 0.9741379 | 79.68103 | 122.8448 | 77.05172 | 119.3793 | 72.37069 | 147.6897 | 100.5908 | 98.06028 | 109.8566 | 100.5908 | 98.06028 | 109.8566 | 41.96227 | 21.10357 | 14.20921 | -2.132483 | 13.65811 | -7.142086 | 2.026733 | 3.03375 | 1.525216 | 99.37931 | 96.72414 | 105.4052 | 9.879328 | 41.00145 | 0.654 | 7.13058 | -4.877876e-05 | 1 | 42.65174
Scan005_018 | 0.56 | 0.153 | -0.001 | -1.59e-05 | 39368.32 | 39368.32 | 12436.11 | 37.56675 | 0.1214211 | -1.429825 | 80.60526 | 126.3509 | 73.50877 | 115.0877 | 64.5 | 138.9474 | 103.7336 | 93.74914 | 101.6034 | 103.7336 | 93.74914 | 101.6034 | 40.63889 | 21.3219 | 13.70258 | -1.466667 | 13.99776 | 5.605956 | 1.929377 | 3.06157 | 1.594895 | 103.3421 | 94.02632 | 96.71053 | 8.064386 | 41.27176 | 0.56 | 7.30094 | -2.422964e-05 | 1 | 25.47428
Scan005_020 | 0.583 | 0.15 | -0.001 | -1.03e-05 | 34053.83 | 34053.83 | 10217.45 | 57.84747 | 0.1593504 | -0.5109489 | 72.87591 | 117.6861 | 66.29197 | 106.8686 | 73.27737 | 140.6715 | 94.78901 | 86.35184 | 106.7947 | 94.78901 | 86.35184 | 106.7947 | 37.21107 | 20.25652 | 13.77873 | 5.196241 | 14.42053 | -10.17523 | 1.867964 | 2.946518 | 1.586394 | 93.46715 | 85.30657 | 105.9124 | 8.754263 | 38.80007 | 0.583 | 6.786994 | -2.577315e-05 | 1 | 21.9077
Scan005_023 | 0.57 | 0.149 | -0.001 | -1.01e-05 | 36211.77 | 36211.77 | 11047.1 | 57.35779 | 0.1406587 | -0.4761905 | 74.77778 | 119.2222 | 70.10317 | 112.0317 | 58.27778 | 133.127 | 96.52201 | 90.04749 | 95.69166 | 96.52201 | 90.04749 | 95.69166 | 40.78033 | 20.34916 | 13.97435 | 14.28045 | 7.048278 | -6.579413 | 2.101341 | 3.193825 | 1.52819 | 95.26984 | 89.12698 | 93.79365 | 8.759302 | 39.90172 | 0.57 | 6.93849 | -2.506158e-05 | 1 | 45.36362
Scan006_001 | 0.852 | 0.078 | -0.001 | -1.14e-05 | 133702.2549 | 133702.2549 | 17151.78625 | 87.79096078 | 0.323117647 | -1.058823529 | 63.03921569 | 131.745098 | 54.74509804 | 122.8235294 | 60.39215686 | 126.4705882 | 97.14356863 | 88.94752941 | 92.23519608 | 97.14356863 | 88.94752941 | 92.23519608 | 42.15594118 | 30.98509804 | 21.4475098 | -7.64 | -5.915490196 | -1.985921569 | 1.393980392 | 2.102568627 | 1.522529412 | 97.54901961 | 89.90196078 | 89.52941176 | 23.42484314 | 53.93861 | 0.852 | 5.895355 | -1.85396e-05 | 1 | 79.94936
Scan006_002 | 0.849 | 0.09 | -0.001 | -1.28e-05 | 104473.6615 | 104473.6615 | 15210.93038 | 87.62304615 | 0.314615385 | -0.969230769 | 75.6 | 142.0461538 | 71.89230769 | 138.7230769 | 75.67692308 | 141 | 108.7939385 | 105.5736615 | 108.3352923 | 108.7939385 | 105.5736615 | 108.3352923 | 41.18532308 | 29.93043077 | 20.55906154 | 6.865015385 | 0.471461538 | 24.0044 | 1.380615385 | 2.108 | 1.524692308 | 108.7230769 | 104.0461538 | 106.8615385 | 22.22046154 | 49.7393 | 0.849 | 6.148319 | -2.010482e-05 | 1 | 83.00732
Scan006_005 | 0.867 | 0.088 | -0.001 | -1.64e-05 | 103577.2239 | 103577.2239 | 14625.62558 | 82.67680597 | 0.313 | -1.23880597 | 57.11940299 | 123.761194 | 68.1641791 | 132.4477612 | 69.13432836 | 128.7313433 | 89.78019403 | 100.1204478 | 98.50004478 | 89.78019403 | 100.1204478 | 98.50004478 | 39.71873134 | 28.19723881 | 19.4578209 | -5.814865672 | 2.708328358 | 8.810701493 | 1.452567164 | 2.208656716 | 1.524507463 | 86.62686567 | 99.70149254 | 96.88059701 | 21.08956716 | 49.251 | 0.867 | 6.029542 | -2.030416e-05 | 1 | 90.69958
Scan006_006 | 0.859 | 0.081 | -0.001 | -1.56e-05 | 146249.0213 | 146249.0213 | 19058.46919 | 98.33914894 | 0.286787234 | -1.872340426 | 66.31914894 | 137.212766 | 64.12765957 | 135.2978723 | 84.29787234 | 152.0638298 | 101.3407447 | 100.983383 | 118.6930426 | 101.3407447 | 100.983383 | 118.6930426 | 44.13180851 | 30.92082979 | 22.19602128 | 9.593340426 | -1.673617021 | 5.790234043 | 1.44712766 | 2.091531915 | 1.461 | 99.59574468 | 101.3617021 | 116.4468085 | 23.19859574 | 55.42426 | 0.859 | 6.204234 | -1.804264e-05 | 1 | 71.57108
Scan006_008 | 0.849 | 0.091 | -0.001 | -1.6e-05 | 99901.54412 | 99901.54412 | 14536.11303 | 84.99494118 | 0.298441176 | -1.132352941 | 77.36764706 | 142.6176471 | 65 | 129.5 | 71.05882353 | 132.1176471 | 110.5228529 | 97.09422059 | 101.2357941 | 110.5228529 | 97.09422059 | 101.2357941 | 40.78513235 | 28.11113235 | 19.20360294 | -4.469029412 | -1.781161765 | -6.602352941 | 1.504632353 | 2.3675 | 1.594544118 | 109.1176471 | 96.57352941 | 99.39705882 | 20.44607353 | 49.00287 | 0.849 | 6.053482 | -2.040697e-05 | 1 | 73.2548
Scan006_009 | 0.869 | 0.083 | -0.001 | -5.74e-06 | 114002.9344 | 114002.9344 | 15160.78903 | 83.04122951 | 0.345262295 | -0.06557377 | 68.73770492 | 133.852459 | 58.52459016 | 126.7377049 | 75.47540984 | 138.6557377 | 100.8947049 | 92.52247541 | 107.4763279 | 100.8947049 | 92.52247541 | 107.4763279 | 41.63206557 | 28.87396721 | 21.05836066 | -1.56004918 | -8.392934426 | 7.755180328 | 1.478032787 | 2.124606557 | 1.443639344 | 100.5737705 | 91.67213115 | 106.9180328 | 22.9124918 | 50.8119 | 0.869 | 5.872067 | -1.968043e-05 | 1 | 77.37341
Scan006_011 | 0.899 | 0.082 | -0.001 | -1.49e-05 | 149708.5833 | 149708.5833 | 19311.86913 | 96.3375625 | 0.274375 | -1.520833333 | 58.3125 | 127.0416667 | 62.625 | 131.9375 | 67.22916667 | 139.125 | 93.41322917 | 97.21629167 | 102.19125 | 93.41322917 | 97.21629167 | 102.19125 | 44.31039583 | 31.57464583 | 21.91566667 | 16.39147917 | 5.6508125 | -18.01158333 | 1.453104167 | 2.204 | 1.517208333 | 93.70833333 | 95.77083333 | 100.875 | 23.04166667 | 55.01684 | 0.899 | 6.380181 | -1.817625e-05 | 1 | 96.69528
Scan006_015 | 0.877 | 0.086 | -0.001 | -1.41e-05 | 111390.8254 | 111390.8254 | 15215.25067 | 84.24933333 | 0.313777778 | -1.047619048 | 62.63492063 | 129.2857143 | 65.3968254 | 127.0634921 | 75.96825397 | 136.5396825 | 96.04211111 | 96.31942857 | 106.4372381 | 96.04211111 | 96.31942857 | 106.4372381 | 40.22431746 | 28.24304762 | 19.69557143 | -11.2328254 | -5.699555556 | 14.44015873 | 1.461 | 2.250333333 | 1.534984127 | 94.49206349 | 95.63492063 | 106.1111111 | 21.31749206 | 50.26704 | 0.877 | 6.021609 | -1.989375e-05 | 1 | 87.64524
Scan006_016 | 0.88 | 0.079 | -0.001 | -1.98e-05 | 146616.9792 | 146616.9792 | 18698.93988 | 94.23708333 | 0.292333333 | -2.270833333 | 49.8125 | 119.4166667 | 60.60416667 | 131.2916667 | 65.14583333 | 130.3958333 | 84.0230625 | 96.90129167 | 98.32158333 | 84.0230625 | 96.90129167 | 98.32158333 | 43.45120833 | 30.01195833 | 21.58064583 | -5.983208333 | 0.7670625 | 23.50822917 | 1.4843125 | 2.179333333 | 1.4778125 | 83.125 | 95.83333333 | 96.27083333 | 23.15279167 | 55.02591 | 0.88 | 6.175649 | -1.817326e-05 | 1 | 88.9304
Scan006_018 | 0.905 | 0.071 | -0.001 | -9.17e-06 | 150748.4583 | 150748.4583 | 17369.59933 | 87.1185 | 0.291604167 | -0.6875 | 51.875 | 119.7916667 | 72.0625 | 138.4583333 | 72.8125 | 138.2916667 | 85.18202083 | 106.1161042 | 105.3274792 | 85.18202083 | 106.1161042 | 105.3274792 | 44.17747917 | 29.17533333 | 20.0743125 | 7.71825 | -4.108666667 | -12.93910417 | 1.576666667 | 2.449625 | 1.563854167 | 80.95833333 | 105.9791667 | 103.6041667 | 21.47225 | 55.0218 | 0.905 | 5.737468 | -1.817462e-05 | 1 | 84.42291
Scan006_020 | 0.886 | 0.07 | -0.001 | -1.48e-05 | 168676.6429 | 168676.6429 | 19287.87321 | 90.20521429 | 0.313190476 | -2.023809524 | 76.85714286 | 144.452381 | 73.76190476 | 141.2142857 | 49.57142857 | 117.0714286 | 111.2880714 | 108.1639286 | 82.78807143 | 111.2880714 | 108.1639286 | 82.78807143 | 43.25980952 | 29.248 | 21.11740476 | 5.676214286 | -3.2285 | 14.02157143 | 1.54702381 | 2.169428571 | 1.417047619 | 110.6428571 | 108.0952381 | 79.11904762 | 23.15864286 | 57.52727 | 0.886 | 5.828232 | -1.738306e-05 | 1 | 85.71825
Scan006_023 | 0.895 | 0.077 | -0.001 | -1.38e-05 | 162794.2045 | 162794.2045 | 20221.58057 | 97.00238636 | 0.2935 | -1.795454545 | 68.65909091 | 147.8181818 | 70.43181818 | 141.2272727 | 65.13636364 | 135.8863636 | 109.3802273 | 106.3712273 | 100.77575 | 109.3802273 | 106.3712273 | 100.77575 | 47.39965909 | 32.92045455 | 22.94722727 | -10.40845455 | 2.316318182 | -0.716181818 | 1.469272727 | 2.265590909 | 1.569681818 | 108.2954545 | 106.1590909 | 102.4318182 | 25.24240909 | 56.6594 | 0.895 | 6.298994 | -1.764932e-05 | 1 | 91.53167
Scan006_024 | 0.871 | 0.081 | -0.001 | -8.52e-06 | 124430.2679 | 124430.2679 | 16184.12457 | 86.22817857 | 0.332357143 | -0.678571429 | 50.96428571 | 116.3214286 | 65.28571429 | 134.5357143 | 66.66071429 | 132.0357143 | 83.24664286 | 100.1035179 | 98.39192857 | 83.24664286 | 100.1035179 | 98.39192857 | 43.22848214 | 29.65364286 | 21.32294643 | 5.353821429 | 0.227017857 | 13.13557143 | 1.489821429 | 2.179767857 | 1.475357143 | 82.03571429 | 98 | 97.03571429 | 23.08930357 | 52.27603 | 0.871 | 5.922212 | -1.912922e-05 | 1 | 86.2711
Scan006_027 | 0.897 | 0.08 | -0.001 | -1.67e-05 | 140749.5686 | 140749.5686 | 18044.42543 | 94.00215686 | 0.298823529 | -1.470588235 | 52.98039216 | 129.5490196 | 77.49019608 | 146.4117647 | 56.54901961 | 119.0392157 | 90.90996078 | 111.8008627 | 88.07733333 | 90.90996078 | 111.8008627 | 88.07733333 | 44.45594118 | 30.41188235 | 21.24456863 | 7.148882353 | -4.534411765 | 10.7672549 | 1.477921569 | 2.265176471 | 1.533117647 | 89.54901961 | 111.1176471 | 86.45098039 | 23.93460784 | 53.93676 | 0.897 | 6.202593 | -1.854023e-05 | 1 | 90.16593
Scan006_029 | 0.868 | 0.085 | -0.001 | -1.34e-05 | 111941.4516 | 111941.4516 | 15138.92081 | 81.71058065 | 0.323193548 | -0.951612903 | 60.4516129 | 125.5806452 | 63.61290323 | 126.5645161 | 66.32258065 | 125.3870968 | 92.2095 | 94.91929032 | 95.78398387 | 92.2095 | 94.91929032 | 95.78398387 | 39.26991935 | 27.68509677 | 19.44003226 | -9.52533871 | 6.69066129 | -0.559870968 | 1.441177419 | 2.137790323 | 1.491354839 | 90.06451613 | 92.69354839 | 95.98387097 | 20.61290323 | 50.52315 | 0.868 | 5.930811 | -1.979291e-05 | 1 | 78.17369
Scan006_030 | 0.887 | 0.076 | -0.001 | -1.32e-05 | 154333.1957 | 154333.1957 | 18873.21759 | 93.1846087 | 0.278434783 | -1.652173913 | 57.73913043 | 129.3695652 | 66.15217391 | 131.6521739 | 77.5 | 142.3695652 | 93.38019565 | 98.99784783 | 110.2075217 | 93.38019565 | 98.99784783 | 110.2075217 | 42.49278261 | 30.60995652 | 20.73967391 | 1.197108696 | -6.555021739 | -2.662152174 | 1.418673913 | 2.241565217 | 1.573565217 | 92.36956522 | 99.82608696 | 108.4782609 | 22.49273913 | 55.82712 | 0.887 | 6.055576 | -1.791244e-05 | 1 | 90.99681
Scan006_033 | 0.87 | 0.088 | -0.001 | -1.34e-05 | 105473.0758 | 105473.0758 | 14889.70814 | 85.87783333 | 0.310484848 | -0.742424242 | 61.95454545 | 128.8030303 | 59.96969697 | 122.8939394 | 79.92424242 | 144.8484848 | 95.70536364 | 90.88810606 | 112.6544697 | 95.70536364 | 90.88810606 | 112.6544697 | 42.14415152 | 27.86892424 | 19.45292424 | 2.805636364 | 2.821939394 | 1.525757576 | 1.563848485 | 2.330469697 | 1.501257576 | 95.90909091 | 90.07575758 | 110.5606061 | 21.80809091 | 49.49266 | 0.87 | 6.078615 | -2.020502e-05 | 1 | 84.78082
Scan006_034 | 0.915 | 0.076 | -0.001 | -1.07e-05 | 133126.8 | 133126.8 | 16261.29767 | 82.94609091 | 0.317945455 | -1 | 69.52727273 | 133.8727273 | 55.65454545 | 122.1818182 | 68.34545455 | 131.9818182 | 101.565 | 88.51765455 | 99.95072727 | 101.565 | 88.51765455 | 99.95072727 | 40.51423636 | 29.33592727 | 21.15738182 | 17.68865455 | -0.944763636 | 31.551 | 1.431290909 | 2.151945455 | 1.513163636 | 99.58181818 | 87.45454545 | 99.16363636 | 22.44245455 | 52.59544 | 0.915 | 5.878397 | -1.901305e-05 | 1 | 99.31286
Scan006_037 | 0.849 | 0.079 | -0.001 | -1.98e-05 | 128216.7736 | 128216.7736 | 16703.36347 | 87.27867925 | 0.304490566 | -2.188679245 | 63.90566038 | 128.2830189 | 65.54716981 | 131.0188679 | 72.13207547 | 133.0566038 | 95.82611321 | 99.00545283 | 102.2055094 | 95.82611321 | 99.00545283 | 102.2055094 | 41.67441509 | 27.6670566 | 19.6540566 | -0.771924528 | 4.091471698 | 24.01039623 | 1.51309434 | 2.312981132 | 1.529301887 | 95.58490566 | 97.1509434 | 101.0566038 | 21.32073585 | 53.2532 | 0.849 | 5.889962 | -1.877821e-05 | 1 | 85.33511
Scan006_039 | 0.865 | 0.08 | -0.001 | -9.52e-06 | 111671.6613 | 111671.6613 | 14607.65195 | 78.80554839 | 0.328387097 | -0.548387097 | 80.20967742 | 143.4354839 | 77.19354839 | 139.516129 | 87.85483871 | 148.6290323 | 112.0826935 | 107.9721613 | 118.2606129 | 112.0826935 | 107.9721613 | 118.2606129 | 39.48256452 | 27.9663871 | 19.05635484 | 0.447548387 | 0.045612903 | 5.736064516 | 1.46433871 | 2.235967742 | 1.533967742 | 111.2419355 | 106.2741935 | 118.7741935 | 21.03764516 | 50.54082 | 0.865 | 5.71868 | -1.978599e-05 | 1 | 93.18484
Scan006_041 | 0.888 | 0.092 | -0.002 | -1.71e-05 | 100017.8732 | 100017.8732 | 14357.4079 | 84.92676056 | 0.324366197 | -1.126760563 | 61.14084507 | 124.9014085 | 67.61971831 | 130.8873239 | 68.91549296 | 129.7042254 | 93.33238028 | 99.78811268 | 99.44174648 | 93.33238028 | 99.78811268 | 99.44174648 | 38.94867606 | 27.87646479 | 19.80380282 | 0.219183099 | 7.802394366 | -0.035309859 | 1.412802817 | 2.142957746 | 1.507450704 | 93.16901408 | 101.2253521 | 97.83098592 | 21.0704507 | 48.29345 | 0.888 | 6.156014 | -4.141349e-05 | 1 | 93.00211
Scan006_042 | 0.896 | 0.085 | -0.002 | -1.37e-05 | 117470.9672 | 117470.9672 | 15890.04225 | 85.66122951 | 0.306229508 | -1.114754098 | 54.96721311 | 121.1639344 | 68.03278689 | 132.0327869 | 52.06557377 | 118.295082 | 88.32222951 | 100.6915082 | 84.84942623 | 88.32222951 | 100.6915082 | 84.84942623 | 40.74034426 | 28.5187377 | 20.37819672 | 3.657655738 | 3.363786885 | 14.44119672 | 1.461983607 | 2.108344262 | 1.449262295 | 87.32786885 | 100.2459016 | 83.78688525 | 20.78683607 | 50.80122 | 0.896 | 6.157107 | -3.936913e-05 | 1 | 94.76375
Scan006_045 | 0.863 | 0.094 | -0.001 | -1.68e-05 | 86280.9 | 86280.9 | 12900.4903 | 78.1639375 | 0.30995 | -0.975 | 67.4 | 129.4625 | 68.7375 | 127.5125 | 71.575 | 129.8375 | 98.660975 | 98.3413625 | 101.764825 | 98.660975 | 98.3413625 | 101.764825 | 37.58575 | 25.697875 | 18.334625 | -4.18545 | 2.4692875 | 0.7162375 | 1.502475 | 2.2057125 | 1.47495 | 98.3125 | 97.4625 | 101.2125 | 19.3083125 | 46.41246 | 0.863 | 5.988761 | -2.154594e-05 | 1 | 88.61797
Scan006_046 | 0.884 | 0.087 | -0.001 | -1.59e-05 | 108832.8769 | 108832.8769 | 14836.00692 | 82.74616923 | 0.288307692 | -1.061538462 | 69.32307692 | 130.3846154 | 61.15384615 | 122.5076923 | 61.38461538 | 123.7384615 | 99.54349231 | 91.34472308 | 92.69458462 | 99.54349231 | 91.34472308 | 92.69458462 | 39.08387692 | 26.82341538 | 18.84343077 | -13.99912308 | 0.676615385 | 1.478723077 | 1.521784615 | 2.343923077 | 1.577723077 | 98.70769231 | 90.53846154 | 91.58461538 | 20.01538462 | 49.74727 | 0.884 | 5.994852 | -2.01016e-05 | 1 | 83.83399
Scan006_048 | 0.855 | 0.092 | -0.001 | -1.78e-05 | 95013.58333 | 95013.58333 | 14017.52014 | 84.85283333 | 0.323527778 | -1.291666667 | 77.75 | 141.625 | 62.29166667 | 124.1805556 | 78.625 | 138.875 | 110.1644583 | 93.58786111 | 108.7347083 | 110.1644583 | 93.58786111 | 108.7347083 | 39.91259722 | 26.86891667 | 18.85030556 | -11.19747222 | -0.624555556 | -3.811555556 | 1.509736111 | 2.237069444 | 1.468694444 | 109.0972222 | 94.79166667 | 108 | 19.93516667 | 48.07728 | 0.855 | 6.064451 | -2.079985e-05 | 1 | 76.89192
Scan006_051 | 0.904 | 0.082 | -0.001 | -1.03e-05 | 136495.283 | 136495.283 | 17630.15689 | 90.43449057 | 0.333207547 | -0.811320755 | 62.54716981 | 134.8867925 | 61.66037736 | 131.7358491 | 78.09433962 | 145.2264151 | 98.4980566 | 96.80367925 | 111.4065094 | 98.4980566 | 96.80367925 | 111.4065094 | 43.40154717 | 32.09264151 | 22.37673585 | -3.340641509 | 4.468849057 | 16.29864151 | 1.366641509 | 2.059924528 | 1.507603774 | 94.67924528 | 94.11320755 | 109.1698113 | 23.88673585 | 53.24961 | 0.904 | 6.217608 | -1.877948e-05 | 1 | 86.0784
Scan006_052 | 0.892 | 0.078 | -0.001 | -1.21e-05 | 127435.7321 | 127435.7321 | 15767.62629 | 83.73441071 | 0.319410714 | -0.857142857 | 59.07142857 | 124.8392857 | 71.26785714 | 134.9107143 | 70.01785714 | 133.5892857 | 92.08944643 | 102.2178393 | 102.7410179 | 92.08944643 | 102.2178393 | 102.7410179 | 40.75680357 | 29.02419643 | 19.42653571 | 18.61455357 | -1.376089286 | 11.10967857 | 1.454839286 | 2.382625 | 1.626642857 | 91.33928571 | 101.1071429 | 102.0892857 | 21.49994643 | 52.27678 | 0.892 | 5.76964 | -1.912895e-05 | 1 | 96.56925
Scan006_055 | 0.886 | 0.08 | -0.001 | -1.21e-05 | 136364.9423 | 136364.9423 | 17567.1199 | 89.30686538 | 0.30225 | -1.057692308 | 62.59615385 | 131.1923077 | 78.40384615 | 145.0961538 | 63.96153846 | 131.9807692 | 96.49484615 | 112.0113846 | 97.16115385 | 96.49484615 | 112.0113846 | 97.16115385 | 43.28325 | 30.82680769 | 21.05115385 | 3.130288462 | 6.391615385 | -4.849346154 | 1.456230769 | 2.304230769 | 1.585403846 | 92.82692308 | 111.3461538 | 95.42307692 | 22.6475 | 53.59073 | 0.886 | 6.116757 | -1.865994e-05 | 1 | 91.35567
Scan006_056 | 0.869 | 0.09 | -0.001 | -7.77e-06 | 95213.28767 | 95213.28767 | 13551.67673 | 77.06049315 | 0.342328767 | -0.164383562 | 63.24657534 | 123.6712329 | 65.2739726 | 127.3424658 | 65.21917808 | 127.0684932 | 93.58254795 | 96.59332877 | 96.11321918 | 93.58254795 | 96.59332877 | 96.11321918 | 37.69719178 | 27.01930137 | 19.54764384 | -8.45590411 | 1.907287671 | -20.15680822 | 1.44469863 | 2.069315068 | 1.435109589 | 94.52054795 | 95.78082192 | 94.65753425 | 20.11868493 | 47.85117 | 0.869 | 5.918448 | -2.089813e-05 | 1 | 92.52326
Scan006_058 | 0.856 | 0.087 | -0.001 | -1.31e-05 | 107038.0781 | 107038.0781 | 15070.52834 | 83.45529688 | 0.310546875 | -0.96875 | 68.40625 | 133.984375 | 68.875 | 135.75 | 61.6875 | 125.046875 | 100.8385781 | 101.9260313 | 92.68796875 | 100.8385781 | 101.9260313 | 92.68796875 | 40.60220313 | 29.1835 | 20.3743125 | 0.67134375 | -3.339890625 | -0.095484375 | 1.4373125 | 2.262234375 | 1.580609375 | 100.421875 | 100.75 | 90.609375 | 21.39059375 | 50.00593 | 0.856 | 6.026782 | -1.999763e-05 | 1 | 76.67834
Scan006_060 | 0.851 | 0.083 | -0.001 | -1.23e-05 | 100165.5588 | 100165.5588 | 13708.43391 | 78.61313235 | 0.305191176 | -0.691176471 | 64.77941176 | 124.0441176 | 53.52941176 | 115.0588235 | 64.08823529 | 123.7794118 | 95.27604412 | 83.62577941 | 93.96211765 | 95.27604412 | 83.62577941 | 93.96211765 | 38.02348529 | 26.63858824 | 18.11267647 | 0.081941176 | 1.489294118 | -0.786 | 1.446441176 | 2.284985294 | 1.587823529 | 95.66176471 | 81.63235294 | 92.92647059 | 19.44613235 | 49.00755 | 0.851 | 5.70771 | -2.040502e-05 | 1 | 80.20545
Scan006_063 | 0.934 | 0.072 | -0.002 | -8.23e-06 | 162378.8913 | 162378.8913 | 18840.44057 | 89.104 | 0.307565217 | -0.652173913 | 68.34782609 | 137.3478261 | 66.39130435 | 131.9782609 | 57.39130435 | 128.5869565 | 102.6508913 | 100.0181522 | 92.55563043 | 102.6508913 | 100.0181522 | 92.55563043 | 46.39352174 | 30.61713043 | 20.72723913 | -9.647673913 | -1.030391304 | 6.748021739 | 1.5675 | 2.499478261 | 1.575456522 | 101.7391304 | 100.3913043 | 89.63043478 | 23.39136957 | 55.812 | 0.934 | 6.048336 | -3.583459e-05 | 1 | 109.6559
Scan006_064 | 0.901 | 0.087 | -0.002 | -1.13e-05 | 112613.9063 | 112613.9063 | 15445.99988 | 84.74070313 | 0.324390625 | -0.65625 | 72.484375 | 136.140625 | 66.5 | 132.265625 | 68.5625 | 132.40625 | 104.2437969 | 99.21596875 | 100.4273438 | 104.2437969 | 99.21596875 | 100.4273438 | 40.56704687 | 28.77540625 | 20.47101563 | -2.155234375 | -2.43521875 | -1.421015625 | 1.432234375 | 2.1195 | 1.475265625 | 103.921875 | 97.78125 | 98.953125 | 21.43229688 | 49.99836 | 0.901 | 6.178806 | -4.000131e-05 | 1 | 103.9686
Scan006_067 | 0.858 | 0.085 | -0.001 | -1.12e-05 | 99458.6087 | 99458.6087 | 13831.31713 | 79.01630435 | 0.336565217 | -0.623188406 | 86.1884058 | 147.7681159 | 69.68115942 | 132.7826087 | 54.50724638 | 113.6811594 | 117.2611884 | 101.264942 | 84.4224058 | 117.2611884 | 101.264942 | 84.4224058 | 37.84450725 | 26.76675362 | 19.58753623 | -5.518478261 | 1.159478261 | -0.625753623 | 1.454710145 | 2.094144928 | 1.444594203 | 117.2463768 | 101.0434783 | 81.53623188 | 20.29472464 | 48.75865 | 0.858 | 5.817818 | -2.050918e-05 | 1 | 90.73609
Scan006_069 | 0.891 | 0.089 | -0.002 | -1.86e-05 | 103269.9855 | 103269.9855 | 14296.95474 | 81.02275362 | 0.296710145 | -1.275362319 | 67.46376812 | 127.5362319 | 60.24637681 | 121.3768116 | 64.46376812 | 124.9855072 | 97.17628986 | 91.20137681 | 94.27234783 | 97.17628986 | 91.20137681 | 94.27234783 | 37.94578261 | 26.40966667 | 18.56513043 | -4.042144928 | -0.492086957 | -1.003057971 | 1.554043478 | 2.287057971 | 1.482072464 | 96.2173913 | 91.28985507 | 93.15942029 | 19.52657971 | 48.75646 | 0.891 | 6.014219 | -4.102021e-05 | 1 | 103.3903
Scan006_070 | 0.865 | 0.096 | -0.001 | -1.3e-05 | 85445.80247 | 85445.80247 | 12898.90905 | 78.41167901 | 0.304358025 | -0.62962963 | 80.44444444 | 141.9876543 | 77.24691358 | 137.0493827 | 79.79012346 | 138.6049383 | 111.8428642 | 107.4952963 | 108.5237284 | 111.8428642 | 107.4952963 | 108.5237284 | 38.54044444 | 26.05039506 | 18.05993827 | 4.751962963 | 0.184641975 | -3.898358025 | 1.557469136 | 2.364012346 | 1.51982716 | 111.8765432 | 106.4567901 | 106.3703704 | 18.93003704 | 46.22656 | 0.865 | 6.036287 | -2.163259e-05 | 1 | 78.8692
Scan006_073 | 0.861 | 0.089 | -0.001 | -8.95e-06 | 91901.24 | 91901.24 | 13107.80808 | 77.56542667 | 0.32448 | -0.28 | 73.82666667 | 134.24 | 68.54666667 | 130.12 | 76.96 | 137.48 | 103.3712533 | 99.72957333 | 107.6113867 | 103.3712533 | 99.72957333 | 107.6113867 | 38.31752 | 26.42777333 | 18.89169333 | 1.684266667 | -1.8822 | -4.971986667 | 1.482013333 | 2.21636 | 1.503013333 | 101.96 | 98.4 | 106.4 | 20.31105333 | 47.43578 | 0.861 | 5.825295 | -2.108113e-05 | 1 | 84.47195
Scan006_074 | 0.838 | 0.09 | -0.0009756 | -6.93e-06 | 84856.12658 | 84856.12658 | 12270.56001 | 74.94201266 | 0.33856962 | -0.075949367 | 72.64556962 | 130.2405063 | 73.44303797 | 133.7848101 | 79.02531646 | 136.8734177 | 101.7584177 | 103.0687468 | 107.3053797 | 101.7584177 | 103.0687468 | 107.3053797 | 37.48631646 | 25.69339241 | 18.36924051 | -1.467962025 | -1.146240506 | -9.445139241 | 1.517278481 | 2.253405063 | 1.494392405 | 99.02531646 | 102.7594937 | 105.2278481 | 19.00420253 | 46.61007 | 0.838 | 5.648133 | -2.09311e-05 | 1 | 73.13264
Scan006_077 | 0.825 | 0.093 | -0.001 | -1.19e-05 | 83611.24051 | 83611.24051 | 12735.38768 | 79.21111392 | 0.329810127 | -0.582278481 | 72.02531646 | 135.4683544 | 74.63291139 | 135.6962025 | 78.35443038 | 137.2151899 | 103.5110253 | 105.4293418 | 107.9801392 | 103.5110253 | 105.4293418 | 107.9801392 | 37.53991139 | 26.91335443 | 19.3585443 | 9.753417722 | -4.221582278 | -11.59965823 | 1.420177215 | 2.097088608 | 1.492860759 | 101.5189873 | 105.278481 | 107.721519 | 19.98732911 | 46.62336 | 0.825 | 5.858751 | -2.144848e-05 | 1 | 66.05689
Scan006_079 | 0.887 | 0.08 | -0.001 | -1.16e-05 | 114500.0806 | 114500.0806 | 14606.97223 | 80.85377419 | 0.33216129 | -0.806451613 | 68 | 128.8548387 | 74.79032258 | 134.2903226 | 80.80645161 | 141.483871 | 97.36343548 | 105.0891774 | 111.6087258 | 97.36343548 | 105.0891774 | 111.6087258 | 39.24832258 | 26.78012903 | 18.61185484 | -5.517435484 | 6.743854839 | -22.04054839 | 1.495177419 | 2.234983871 | 1.503403226 | 96.75806452 | 105.2258065 | 109.8709677 | 21.16132258 | 50.53909 | 0.887 | 5.718807 | -1.978667e-05 | 1 | 83.16183
Scan006_080 | 0.873 | 0.08 | -0.001 | -9.33e-06 | 122496.4386 | 122496.4386 | 15728.63554 | 83.75242105 | 0.317350877 | -0.631578947 | 65.12280702 | 127.6315789 | 75.12280702 | 141.245614 | 71 | 131.9824561 | 96.00126316 | 108.4019649 | 101.2008772 | 96.00126316 | 108.4019649 | 101.2008772 | 39.74222807 | 28.25957895 | 20.1 | 11.14603509 | 9.236929825 | -8.141157895 | 1.469666667 | 2.116561404 | 1.442350877 | 95.52631579 | 107.9649123 | 100.0877193 | 21.7134386 | 51.96406 | 0.873 | 5.824852 | -1.924407e-05 | 1 | 71.40916
Scan007_001 | 0.634 | 0.042 | 9.42e-06 | 1.21e-06 | 158533.8438 | 158533.8438 | 15218.16266 | 70.13540625 | 0.5188125 | 1 | 61 | 121.96875 | 74.40625 | 139.03125 | 67.84375 | 131.875 | 91.36865625 | 106.72225 | 100.4923438 | 91.36865625 | 106.72225 | 100.4923438 | 40.190125 | 33.86028125 | 21.86025 | 16.2461875 | 6.7006875 | 10.19546875 | 1.346625 | 2.54834375 | 1.89759375 | 90.59375 | 106.5625 | 98.96875 | 31.92721875 | 63.00054 | 0.634 | 3.834191 | 1.495225e-07 | 1 | 21.01895
Scan007_002 | 0.657 | 0.044 | 8.83e-06 | 1.08e-06 | 159235.697 | 159235.697 | 15100.71188 | 71.40806061 | 0.508393939 | 0.96969697 | 67.57575758 | 134.3333333 | 76.54545455 | 139.030303 | 60.3030303 | 124.6666667 | 101.040697 | 108.1609091 | 93.04821212 | 101.040697 | 108.1609091 | 93.04821212 | 40.64309091 | 34.10812121 | 22.25366667 | -2.051878788 | 1.649666667 | -2.904484848 | 1.307909091 | 2.626878788 | 2.084424242 | 99.36363636 | 107.1212121 | 92.03030303 | 31.51512121 | 62.34836 | 0.657 | 3.88461 | 1.416236e-07 | 1 | 22.54944
Scan007_003 | 0.676 | 0.044 | -1.64e-05 | 1.25e-06 | 163790.3333 | 163790.3333 | 15158.05258 | 70.28793939 | 0.539636364 | 0.939393939 | 57.60606061 | 120.030303 | 64.51515152 | 129.6363636 | 72.90909091 | 137.1515152 | 89.11848485 | 97.24560606 | 105.1459394 | 89.11848485 | 97.24560606 | 105.1459394 | 39.58275758 | 35.11287879 | 22.3240303 | 15.30139394 | -1.167181818 | -7.718545455 | 1.201878788 | 2.431666667 | 2.030757576 | 89.12121212 | 95.90909091 | 104 | 31.18175758 | 62.34197 | 0.676 | 3.900159 | -2.630652e-07 | 1 | 23.50018
Scan007_004 | 0.661 | 0.043 | 7.55e-06 | 2.86e-07 | 160233.4848 | 160233.4848 | 15154.38088 | 71.26324242 | 0.537424242 | 0.818181818 | 68.42424242 | 130.0909091 | 59.57575758 | 123.5454545 | 72.54545455 | 137.6060606 | 99.08266667 | 91.19987879 | 105.4861212 | 99.08266667 | 91.19987879 | 105.4861212 | 40.0879697 | 34.48287879 | 22.34769697 | 3.468727273 | 10.59906204 | 3.555878788 | 1.24730303 | 2.326787879 | 1.886515152 | 98.48484848 | 88.90909091 | 104.5757576 | 32.37372727 | 62.35203 | 0.661 | 3.897956 | 1.210867e-07 | 1 | 19.89543
Scan007_005 | 0.687 | 0.044 | -1.73e-05 | 1.33e-06 | 177202.7419 | 177202.7419 | 16320.66235 | 72.94490323 | 0.573419355 | 1 | 70.32258065 | 134.4516129 | 59.64516129 | 126.4193548 | 61.83870968 | 127.8709677 | 102.9958065 | 93.05812903 | 95.62490323 | 102.9958065 | 93.05812903 | 95.62490323 | 40.387 | 36.21125806 | 23.89203226 | -20.01674194 | -5.532645161 | 0.695612903 | 1.280612903 | 2.364516129 | 1.814612903 | 103.7741935 | 90.67741935 | 95.4516129 | 34.65580645 | 63.65579 | 0.687 | 4.027745 | -2.717742e-07 | 1 | 27.90345
Scan007_006 | 0.634 | 0.042 | 1.01e-05 | 1.36e-06 | 158625.875 | 158625.875 | 15206.547 | 70.450625 | 0.488 | 1 | 63.9375 | 126.78125 | 61.75 | 128.125 | 66.84375 | 129.3125 | 95.168875 | 95.01115625 | 98.26684375 | 95.168875 | 95.01115625 | 98.26684375 | 40.638125 | 34.5705 | 21.06184375 | -14.577 | 6.108875 | 0.839625 | 1.363375 | 2.61190625 | 1.94334375 | 93.4375 | 93.96875 | 97.5 | 31.86459375 | 63.01272 | 0.634 | 3.829782 | 1.602851e-07 | 1 | 19.39366
Scan007_008 | 0.656 | 0.04 | -2.54e-06 | 1.11e-06 | 187439.75 | 187439.75 | 16722.89032 | 74.57289286 | 0.58925 | 1 | 69.03571429 | 137.0714286 | 65.03571429 | 132.25 | 63.53571429 | 130.9285714 | 103.3828929 | 98.77103571 | 97.07582143 | 103.3828929 | 98.77103571 | 97.07582143 | 42.69735714 | 36.15 | 25.18107143 | 12.58846429 | -24.80960714 | 13.53789286 | 1.255071429 | 2.181571429 | 1.729035714 | 102.5 | 97.64285714 | 96 | 36.58339286 | 65.86468 | 0.656 | 3.854838 | -3.856391e-08 | 1 | 13.51059
Scan007_009 | 0.669 | 0.046 | 2.18e-06 | 2.05e-06 | 144694.6486 | 144694.6486 | 14062.03895 | 67.46372973 | 0.511108108 | 1.054054054 | 65.48648649 | 125.5945946 | 75.08108108 | 137.1621622 | 73.2972973 | 135.3243243 | 95.63043243 | 106.8014324 | 104.3692703 | 95.63043243 | 106.8014324 | 104.3692703 | 38.48789189 | 33.40156757 | 20.71318919 | 8.199648649 | 3.804081081 | -4.828 | 1.340540541 | 2.550675676 | 2.021621622 | 94 | 106.2702703 | 104.4594595 | 29.98208108 | 60.02638 | 0.669 | 3.90269 | 3.631737e-08 | 1 | 16.51083
Scan007_010 | 0.682 | 0.043 | 8.61e-06 | 1.14e-06 | 155785.2286 | 155785.2286 | 13997.7806 | 67.05914286 | 0.481971429 | 1 | 78.45714286 | 136.8571429 | 72.94285714 | 132.9142857 | 72.8 | 133.6 | 107.7411429 | 103.6284571 | 102.2119714 | 107.7411429 | 103.6284571 | 102.2119714 | 38.22414286 | 31.62762857 | 20.27477143 | 1.380657143 | 11.22957143 | -15.69162857 | 1.522828571 | 3.150971429 | 2.157257143 | 107.6857143 | 104.0285714 | 100.6857143 | 28.94285714 | 61.129 | 0.682 | 3.745972 | 1.408497e-07 | 1 | 24.75096
Scan007_107 | 0.657 | 0.042 | 4.32e-06 | 1.36e-06 | 159514.0303 | 159514.0303 | 14951.06042 | 70.08084848 | 0.537636364 | 0.96969697 | 66.90909091 | 131.8181818 | 70.63636364 | 133.3333333 | 73.78787879 | 137.4242424 | 99.3869697 | 102.119303 | 105.7029697 | 99.3869697 | 102.119303 | 105.7029697 | 40.23518182 | 35.25448485 | 21.93706061 | -0.61069697 | 3.219727273 | -30.13869697 | 1.215363636 | 2.583909091 | 2.103151515 | 98.36363636 | 101.0909091 | 104.5757576 | 32.68690909 | 62.38466 | 0.657 | 3.841637 | 6.924779e-08 | 1 | 24.16904
Scan008_001 | 0.571 | 0.073 | -0.0007482 | -2.38e-06 | 84045.21739 | 84045.21739 | 15025.89691 | 78.67356522 | 0.216608696 | 0.47826087 | 48.65217391 | 111.4347826 | 51.08695652 | 108.3478261 | 51.91304348 | 117.3478261 | 80.19526087 | 78.47630435 | 84.44917391 | 80.19526087 | 78.47630435 | 84.44917391 | 37.04413043 | 26.67234783 | 20.30513043 | -12.3496087 | 5.786086957 | -18.3956087 | 1.457173913 | 1.966391304 | 1.369130435 | 78.7826087 | 74.26086957 | 83.39130435 | 19.27534783 | 52.79899 | 0.571 | 5.390005 | -1.417073e-05 | 1 | 44.60492
Scan008_002 | 0.524 | 0.073 | -0.0007851 | -3.82e-06 | 70841.28 | 70841.28 | 13292.99024 | 77.95964 | 0.23708 | 0.16 | 46.24 | 106 | 57.4 | 112.6 | 36.4 | 101.48 | 74.8514 | 85.89272 | 66.16108 | 74.8514 | 85.89272 | 66.16108 | 38.18 | 24.85628 | 17.83836 | -13.61628 | -1.48404 | -24.5886 | 1.51692 | 2.1956 | 1.44572 | 73.12 | 84.56 | 64.24 | 17.33332 | 51.32375 | 0.524 | 5.04645 | -1.529701e-05 | 1 | 39.55562
Scan008_003 | 0.564 | 0.078 | -0.0009397 | 2.23e-06 | 61690.67742 | 61690.67742 | 11891.50339 | 73.09487097 | 0.229096774 | 1 | 49.67741935 | 112.2903226 | 45.93548387 | 102.4516129 | 47.12903226 | 106.6774194 | 82.79009677 | 74.14958065 | 77.32387097 | 82.79009677 | 74.14958065 | 77.32387097 | 36.8573871 | 25.85325806 | 16.73335484 | -0.398548387 | -0.195225806 | 32.47245161 | 1.44416129 | 2.295612903 | 1.608483871 | 86.25806452 | 72.74193548 | 74.96774194 | 16.69887097 | 47.8241 | 0.564 | 5.199279 | -1.964909e-05 | 1 | 49.06319
Scan008_004 | 0.538 | 0.075 | -0.0008029 | -4.04e-06 | 65120.53571 | 65120.53571 | 12535.46075 | 77.35028571 | 0.226107143 | 0.25 | 41.28571429 | 99.03571429 | 41.75 | 104.3571429 | 56.32142857 | 117.6071429 | 68.5265 | 72.61857143 | 87.52017857 | 68.5265 | 72.61857143 | 87.52017857 | 37.77714286 | 25.60521429 | 18.82364286 | 7.443107143 | -5.721357143 | -44.30396429 | 1.504714286 | 2.142857143 | 1.441892857 | 67.78571429 | 75.35714286 | 86.5 | 17.26189286 | 49.46658 | 0.538 | 5.122907 | -1.623116e-05 | 1 | 49.29488
Scan008_005 | 0.591 | 0.084 | -0.001 | 7.94e-07 | 57010.85714 | 57010.85714 | 10911.88123 | 73.86471429 | 0.248742857 | 0.742857143 | 42.82857143 | 101.9142857 | 42.42857143 | 98.42857143 | 45.97142857 | 103.8857143 | 72.84454286 | 70.11328571 | 75.34131429 | 72.84454286 | 70.11328571 | 75.34131429 | 35.19731429 | 24.62771429 | 17.36322857 | 6.241485714 | 4.478742857 | 3.252485714 | 1.463371429 | 2.129542857 | 1.452142857 | 72.71428571 | 67.8 | 75.05714286 | 17.54285714 | 45.86239 | 0.591 | 5.187836 | -2.180436e-05 | 1 | 55.21156
Scan008_006 | 0.538 | 0.076 | -0.0008528 | -3.63e-06 | 65033.14286 | 65033.14286 | 12541.32814 | 77.58771429 | 0.221428571 | 0.321428571 | 46.17857143 | 105.0357143 | 42.89285714 | 106.5714286 | 43.96428571 | 103.1785714 | 74.9285 | 74.80907143 | 72.21771429 | 74.9285 | 74.80907143 | 72.21771429 | 37.9165 | 25.27867857 | 16.99282143 | -8.045607143 | -0.633678571 | -8.40875 | 1.506821429 | 2.310214286 | 1.549321429 | 73.14285714 | 72.42857143 | 67.53571429 | 16.74996429 | 49.44444 | 0.538 | 5.129896 | -1.724764e-05 | 1 | 50.27437
Scan008_007 | 0.558 | 0.071 | -0.0007433 | -1.17e-06 | 72468.38462 | 72468.38462 | 12675.07846 | 71.75892308 | 0.261961538 | 0.461538462 | 47.65384615 | 102.5384615 | 38.15384615 | 98.73076923 | 36.38461538 | 93.76923077 | 75.59961538 | 67.84857692 | 65.62634615 | 75.59961538 | 67.84857692 | 65.62634615 | 38.08446154 | 23.98815385 | 17.95934615 | 8.929076923 | 2.714 | -19.33773077 | 1.594269231 | 2.229153846 | 1.406307692 | 74.69230769 | 68.11538462 | 61.57692308 | 17.74361538 | 50.64129 | 0.558 | 4.942436 | -1.467775e-05 | 1 | 35.39933
Scan008_008 | 0.504 | 0.074 | -0.0008087 | 3.59e-06 | 48674.82857 | 48674.82857 | 9756.730029 | 67.96837143 | 0.255514286 | 0.828571429 | 45.28571429 | 98.02857143 | 43.97142857 | 96.31428571 | 46.28571429 | 100.2857143 | 71.42188571 | 69.79674286 | 73.05571429 | 71.42188571 | 69.79674286 | 73.05571429 | 35.19274286 | 22.0628 | 16.03648571 | 8.501142857 | 13.82808571 | -9.0154 | 1.635114286 | 2.3874 | 1.429914286 | 71.08571429 | 69.74285714 | 72.31428571 | 15.98091429 | 45.88013 | 0.504 | 4.635056 | -1.762637e-05 | 1 | 37.19241
Scan008_009 | 0.534 | 0.069 | -0.0006883 | -5.29e-07 | 66863.14815 | 66863.14815 | 11733.60507 | 67.99562963 | 0.25937037 | 0.481481481 | 46.51851852 | 102.7037037 | 51.03703704 | 105.2222222 | 44.66666667 | 98.85185185 | 75.27703704 | 79.35185185 | 71.49292593 | 75.27703704 | 79.35185185 | 71.49292593 | 36.27196296 | 23.72185185 | 15.95811111 | 14.69911111 | 13.26118519 | -17.42611111 | 1.580148148 | 2.369962963 | 1.515851852 | 74.88888889 | 77.25925926 | 71.55555556 | 16.91348148 | 50.02824 | 0.534 | 4.688146 | -1.375823e-05 | 1 | 29.25917
Scan008_010 | 0.59 | 0.076 | -0.0008348 | -1.32e-06 | 70922.82143 | 70922.82143 | 12189.34825 | 72.99460714 | 0.269821429 | 0.321428571 | 40.64285714 | 95.5 | 47.35714286 | 104.6071429 | 44.42857143 | 104.2142857 | 68.31189286 | 75.45021429 | 74.96860714 | 68.31189286 | 75.45021429 | 74.96860714 | 35.30721429 | 25.3375 | 18.05396429 | 21.382 | -8.202821429 | 25.825 | 1.428321429 | 2.015857143 | 1.419285714 | 67.35714286 | 74.32142857 | 76.78571429 | 16.95246429 | 49.35275 | 0.59 | 5.004467 | -1.691497e-05 | 1 | 56.58909
Scan008_011 | 0.59 | 0.084 | -0.0009099 | -3.44e-06 | 68738.24138 | 68738.24138 | 13131.54062 | 81.02944828 | 0.240275862 | 0.206896552 | 52.68965517 | 112.6896552 | 38.5862069 | 101.862069 | 39.79310345 | 102.6896552 | 83.16851724 | 69.44527586 | 71.7847931 | 83.16851724 | 69.44527586 | 71.7847931 | 37.84144828 | 26.18662069 | 19.41093103 | -0.761 | -7.302137931 | -10.09189655 | 1.461137931 | 1.984724138 | 1.371689655 | 82.55172414 | 67.06896552 | 71.55172414 | 17.43682759 | 48.84073 | 0.59 | 5.504925 | -1.862994e-05 | 1 | 55.07317
Scan008_012 | 0.491 | 0.075 | -0.0006496 | -1.74e-06 | 48833.17647 | 48833.17647 | 9825.622912 | 64.96638235 | 0.255441176 | 0.588235294 | 51.67647059 | 106.7352941 | 45.5 | 97.32352941 | 43.44117647 | 93.61764706 | 78.55052941 | 71.34217647 | 68.03035294 | 78.55052941 | 71.34217647 | 68.03035294 | 33.82552941 | 21.91305882 | 15.71888235 | 14.42985294 | -9.492382353 | 6.980941176 | 1.588852941 | 2.278382353 | 1.436941176 | 78.67647059 | 71.38235294 | 67.52941176 | 15.11770588 | 46.33166 | 0.491 | 4.577248 | -1.402065e-05 | 1 | 34.38499
Scan008_013 | 0.617 | 0.082 | -0.0009465 | -5.78e-06 | 76935.18519 | 76935.18519 | 13667.91959 | 75.62803704 | 0.232814815 | -0.037037037 | 47.25925926 | 109.1481481 | 40.81481481 | 101.037037 | 43.85185185 | 104.5925926 | 77.62255556 | 71.1952963 | 75.40296296 | 77.62255556 | 71.1952963 | 75.40296296 | 36.85337037 | 27.53822222 | 19.34122222 | 1.769592593 | -13.66218519 | 14.08451852 | 1.350296296 | 2.026814815 | 1.506592593 | 79.18518519 | 69.44444444 | 77.18518519 | 18.34566667 | 49.95895 | 0.617 | 5.476157 | -1.894556e-05 | 1 | 52.82008
Scan008_014 | 0.489 | 0.067 | -0.0006369 | 3.48e-06 | 61092.59259 | 61092.59259 | 11177.23256 | 66.91537037 | 0.252407407 | 1.037037037 | 48.85185185 | 105.2222222 | 54.03703704 | 106.6666667 | 46.40740741 | 101.4814815 | 77.97207407 | 80.48081481 | 73.78603704 | 77.97207407 | 80.48081481 | 73.78603704 | 33.96874074 | 24.28859259 | 17.11240741 | 12.51107407 | 1.92037037 | -9.108296296 | 1.454037037 | 2.137666667 | 1.478148148 | 78.88888889 | 80.03703704 | 73.33333333 | 16.03703704 | 49.99116 | 0.489 | 4.472474 | -1.274025e-05 | 1 | 30.04411
Scan008_015 | 0.511 | 0.066 | -0.0006188 | 6.31e-06 | 66390.88462 | 66390.88462 | 11605.79762 | 68.07996154 | 0.265615385 | 1.192307692 | 47.5 | 103.9615385 | 47.46153846 | 104.9230769 | 32.03846154 | 84.19230769 | 77.22196154 | 77.0295 | 57.55526923 | 77.22196154 | 77.0295 | 57.55526923 | 34.84592308 | 24.42511538 | 17.62980769 | 1.32 | -7.963730769 | 14.63619231 | 1.524538462 | 2.212076923 | 1.474038462 | 77.65384615 | 76.38461538 | 56.03846154 | 16.57696154 | 50.64803 | 0.511 | 4.524285 | -1.221765e-05 | 1 | 38.76323
Scan008_016 | 0.58 | 0.081 | -0.0008586 | 5.25e-06 | 57690.70588 | 57690.70588 | 11004.80079 | 71.44194118 | 0.239941176 | 1 | 42.61764706 | 95.05882353 | 53.5 | 112.6176471 | 30.41176471 | 86.5 | 68.38855882 | 83.24741176 | 57.74055882 | 68.38855882 | 83.24741176 | 57.74055882 | 34.235 | 24.36729412 | 16.57797059 | -6.617029412 | -0.236470588 | 34.82564706 | 1.430794118 | 2.178617647 | 1.522441176 | 65.05882353 | 84.5 | 55.41176471 | 16.72544118 | 46.33323 | 0.58 | 5.126217 | -1.853097e-05 | 1 | 47.18688
Scan008_017 | 0.517 | 0.068 | -0.0007631 | 6.05e-07 | 56242.41935 | 56242.41935 | 10038.01558 | 63.94545161 | 0.278193548 | 0.741935484 | 49.06451613 | 102.9354839 | 51.06451613 | 101.8709677 | 38.87096774 | 89.32258065 | 75.47670968 | 76.38822581 | 64.15274194 | 75.47670968 | 76.38822581 | 64.15274194 | 31.04729032 | 22.82122581 | 16.51822581 | -18.44916129 | 1.025612903 | 11.53890323 | 1.399612903 | 1.984645161 | 1.436677419 | 73.87096774 | 75 | 62.25806452 | 16.11832258 | 47.7373 | 0.517 | 4.404861 | -1.59854e-05 | 1 | 32.0176
Scan008_018 | 0.595 | 0.071 | -0.0009651 | 7.22e-06 | 95341.95238 | 95341.95238 | 15325.14386 | 75.09285714 | 0.243285714 | 1.952380952 | 38.28571429 | 104.4761905 | 39.85714286 | 105.047619 | 39 | 102.0952381 | 72.69204762 | 71.77833333 | 70.82742857 | 72.69204762 | 71.77833333 | 70.82742857 | 40.66885714 | 28.30828571 | 20.33761905 | -0.385142857 | -17.31033333 | 17.41314286 | 1.499666667 | 2.191095238 | 1.457142857 | 72.71428571 | 69.66666667 | 69.47619048 | 19.25390476 | 54.31532 | 0.595 | 5.194692 | -1.776847e-05 | 1 | 73.36498
Scan008_019 | 0.513 | 0.067 | -0.0007224 | 5.18e-06 | 78694.18182 | 78694.18182 | 13834.56841 | 79.36368182 | 0.246318182 | 1.363636364 | 56.77272727 | 117.2272727 | 45.04545455 | 108.6818182 | 49.86363636 | 113.7727273 | 88.09231818 | 76.61872727 | 83.092 | 88.09231818 | 76.61872727 | 83.092 | 39.332 | 27.85227273 | 18.77590909 | -7.989272727 | 1.908727273 | -9.873181818 | 1.430272727 | 2.202272727 | 1.544863636 | 88.22727273 | 77.31818182 | 80.36363636 | 17.13640909 | 53.53138 | 0.513 | 4.827795 | -1.349489e-05 | 1 | 34.08519
Scan008_020 | 0.546 | 0.065 | -0.0007819 | 4.84e-06 | 102034.6111 | 102034.6111 | 16452.17156 | 82.47044444 | 0.232777778 | 1.166666667 | 39.72222222 | 104.8888889 | 46.61111111 | 116.6666667 | 51.61111111 | 121.6666667 | 71.76405556 | 81.25666667 | 86.71161111 | 71.76405556 | 81.25666667 | 86.71161111 | 43.86761111 | 28.34977778 | 20.69338889 | 17.96577778 | -7.098888889 | -5.5325 | 1.607722222 | 2.208055556 | 1.406555556 | 71.61111111 | 80.66666667 | 86.61111111 | 18.70361111 | 57.17221 | 0.546 | 5.033306 | -1.367623e-05 | 1 | 62.8919
Scan008_021 | 0.513 | 0.07 | -0.000671 | 2.12e-06 | 57977.33333 | 57977.33333 | 11111.66627 | 71.18353333 | 0.2271 | 0.866666667 | 36.6 | 91.4 | 49.4 | 104.9333333 | 45.03333333 | 102.3 | 63.0698 | 77.1203 | 73.40923333 | 63.0698 | 77.1203 | 73.40923333 | 35.87663333 | 24.04976667 | 16.7796 | 3.3652 | -10.64313333 | 3.923966667 | 1.5651 | 2.354933333 | 1.4997 | 61.7 | 77.13333333 | 72.23333333 | 16.84446667 | 48.3482 | 0.513 | 4.753556 | -1.387849e-05 | 1 | 33.37146
Scan008_022 | 0.599 | 0.077 | -0.000897 | -3.17e-06 | 77625.84615 | 77625.84615 | 13327.55773 | 78.27846154 | 0.267538462 | 0.307692308 | 55.07692308 | 112.8846154 | 53.61538462 | 114.8461538 | 47.42307692 | 110.8461538 | 84.38038462 | 84.79857692 | 79.71684615 | 84.38038462 | 84.79857692 | 79.71684615 | 36.575 | 25.99219231 | 19.02611538 | -14.31730769 | 1.873115385 | -34.93303846 | 1.450807692 | 2.018076923 | 1.415846154 | 85.46153846 | 84.65384615 | 79.46153846 | 17.29484615 | 50.60497 | 0.599 | 5.204323 | -1.772553e-05 | 1 | 55.97479
Scan008_023 | 0.536 | 0.067 | -0.0007488 | 8.69e-07 | 78520.04348 | 78520.04348 | 13120.19248 | 71.74373913 | 0.265043478 | 0.47826087 | 34.69565217 | 93.60869565 | 40.91304348 | 103.6086957 | 34.82608696 | 93 | 63.16743478 | 73.00913043 | 63.07808696 | 63.16743478 | 73.00913043 | 63.07808696 | 35.8716087 | 26.40834783 | 19.19082609 | -18.02456522 | 2.716043478 | -25.56217391 | 1.41073913 | 2.01726087 | 1.424217391 | 60.86956522 | 74.34782609 | 60.2173913 | 17.36226087 | 52.71553 | 0.536 | 4.721316 | -1.420454e-05 | 1 | 30.28609
Scan008_024 | 0.609 | 0.079 | -0.001 | 2.12e-06 | 70833.51724 | 70833.51724 | 12460.46745 | 75.53527586 | 0.274793103 | 0.655172414 | 47.37931034 | 105.7931034 | 52.06896552 | 108.5862069 | 34.03448276 | 90.82758621 | 76.3057931 | 81.4467931 | 61.57224138 | 76.3057931 | 81.4467931 | 61.57224138 | 36.65675862 | 24.10810345 | 17.46806897 | 5.745896552 | 6.913413793 | -4.835275862 | 1.525 | 2.159103448 | 1.437482759 | 77.03448276 | 83.37931034 | 60.72413793 | 16.89648276 | 48.81356 | 0.609 | 5.229418 | -2.048611e-05 | 1 | 52.36462
Scan008_025 | 0.561 | 0.073 | -0.0009019 | -3.25e-06 | 60996.93548 | 60996.93548 | 10718.60361 | 68.99203226 | 0.275774194 | 0.129032258 | 44.4516129 | 99.74193548 | 41.90322581 | 97.38709677 | 55.58064516 | 109.2258065 | 71.80783871 | 69.63606452 | 83.72503226 | 71.80783871 | 69.63606452 | 83.72503226 | 35.05580645 | 23.30841935 | 16.06570968 | -0.74216129 | 1.035096774 | -0.764225806 | 1.569290323 | 2.285903226 | 1.481967742 | 69.61290323 | 68.38709677 | 82.90322581 | 16.67745161 | 47.72893 | 0.561 | 4.705164 | -1.88963e-05 | 1 | 52.73937
Scan008_026 | 0.526 | 0.074 | -0.0008404 | 3.78e-08 | 61579.10345 | 61579.10345 | 12247.09876 | 74.35151724 | 0.213344828 | 0.724137931 | 44.65517241 | 109.9310345 | 41.5862069 | 97.06896552 | 46.5862069 | 104.7931034 | 78.36772414 | 70.37231034 | 76.70534483 | 78.36772414 | 70.37231034 | 76.70534483 | 37.46641379 | 25.01513793 | 17.90155172 | 12.71513793 | -4.503482759 | 9.780724138 | 1.508724138 | 2.249931034 | 1.484689655 | 76.72413793 | 71.20689655 | 74.68965517 | 17.49413793 | 48.91956 | 0.526 | 5.117621 | -1.717922e-05 | 1 | 41.67425
Scan008_027 | 0.56 | 0.077 | -0.0008079 | -5.29e-06 | 70145.07407 | 70145.07407 | 13246.74633 | 80.43303704 | 0.212333333 | -0.148148148 | 47.25925926 | 109.037037 | 49.44444444 | 105.5555556 | 33.7037037 | 101.9259259 | 78.64525926 | 77.38511111 | 71.18748148 | 78.64525926 | 77.38511111 | 71.18748148 | 38.57266667 | 25.12362963 | 18.64540741 | 2.035111111 | 5.882666667 | -0.396740741 | 1.570851852 | 2.211111111 | 1.415074074 | 78.44444444 | 76.11111111 | 73.74074074 | 17.61733333 | 50.03452 | 0.56 | 5.29139 | -1.614685e-05 | 1 | 31.71177
Scan008_029 | 0.608 | 0.078 | -0.0009849 | -3.4e-07 | 85710.54167 | 85710.54167 | 15420.75579 | 86.10141667 | 0.218041667 | 0.5 | 43.5 | 106.125 | 41.70833333 | 105.875 | 35.58333333 | 106.2083333 | 74.42275 | 73.79070833 | 72.16708333 | 74.42275 | 73.79070833 | 72.16708333 | 39.87225 | 28.93216667 | 20.09229167 | 3.65 | -15.22225 | -10.28908333 | 1.404583333 | 2.1015 | 1.502708333 | 74.91666667 | 70.5 | 70.5 | 19.40279167 | 52.04475 | 0.608 | 5.69314 | -1.89241e-05 | 1 | 40.46701
Scan008_030 | 0.591 | 0.075 | -0.0008016 | -7.56e-07 | 86944.08696 | 86944.08696 | 15384.14409 | 88.61473913 | 0.247173913 | 0.608695652 | 33.60869565 | 99.65217391 | 51.26086957 | 118.5652174 | 45.08695652 | 112.5652174 | 64.85573913 | 85.40526087 | 79.25165217 | 64.85573913 | 85.40526087 | 79.25165217 | 41.62391304 | 28.59778261 | 20.60395652 | -3.886695652 | 1.73726087 | 43.96808696 | 1.459869565 | 2.090913043 | 1.426434783 | 60.73913043 | 83.95652174 | 79.47826087 | 20.11595652 | 52.7899 | 0.591 | 5.520414 | -1.518472e-05 | 1 | 69.6581
Scan008_031 | 0.559 | 0.062 | -0.0008098 | -4.54e-06 | 86027.54545 | 86027.54545 | 13880.33255 | 74.13013636 | 0.235727273 | 0.227272727 | 32.13636364 | 93.59090909 | 53.13636364 | 117.8636364 | 56.31818182 | 117.0454545 | 62.63022727 | 81.31827273 | 91.51927273 | 62.63022727 | 81.31827273 | 91.51927273 | 39.283 | 26.64486364 | 18.1085 | -3.801954545 | -14.84554545 | 30.50090909 | 1.538818182 | 2.336545455 | 1.5265 | 63.86363636 | 78 | 91.81818182 | 18.87886364 | 53.58895 | 0.559 | 4.833363 | -1.511132e-05 | 1 | 56.34352
Scan008_032 | 0.638 | 0.079 | -0.001 | 3.78e-08 | 71768.7 | 71768.7 | 12215.06023 | 70.62846667 | 0.275233333 | 0.5 | 51 | 108.1666667 | 46.96666667 | 108.2333333 | 42.76666667 | 98.33333333 | 79.7396 | 77.65056667 | 70.73323333 | 79.7396 | 77.65056667 | 70.73323333 | 36.8258 | 25.05936667 | 18.15273333 | 8.9548 | 6.655933333 | 2.5318 | 1.530033333 | 2.1476 | 1.412533333 | 78.73333333 | 76.3 | 68.86666667 | 18.1444 | 48.27306 | 0.638 | 5.241867 | -2.071549e-05 | 1 | 52.4299
Scan008_033 | 0.536 | 0.076 | -0.0008103 | 2.23e-06 | 60278.43333 | 60278.43333 | 11291.59777 | 70.9573 | 0.241 | 0.733333333 | 41.96666667 | 99.46666667 | 49.6 | 110.8 | 54.83333333 | 109 | 70.2304 | 80.22196667 | 82.7657 | 70.2304 | 80.22196667 | 82.7657 | 35.40566667 | 24.04943333 | 17.8256 | 5.723333333 | 6.697633333 | -34.68416667 | 1.550033333 | 2.133733333 | 1.3779 | 69.46666667 | 78.96666667 | 82.3 | 16.3889 | 48.26871 | 0.536 | 4.846452 | -1.678727e-05 | 1 | 52.31524
Scan008_034 | 0.585 | 0.085 | -0.0009022 | 2.19e-06 | 53361.91892 | 53361.91892 | 10298.72695 | 71.49608108 | 0.25227027 | 0.945945946 | 51.18918919 | 104.5945946 | 54.7027027 | 110.9459459 | 40.7027027 | 93.43243243 | 78.12062162 | 82.4227027 | 66.03035135 | 78.12062162 | 82.4227027 | 66.03035135 | 34.36408108 | 23.35391892 | 16.16624324 | 2.597621622 | -10.35586486 | 22.48494595 | 1.469891892 | 2.261945946 | 1.54127027 | 77 | 80.7027027 | 64.40540541 | 15.72962162 | 45.01513 | 0.585 | 5.082373 | -2.004215e-05 | 1 | 62.07968
Scan008_035 | 0.479 | 0.063 | -0.0006055 | 1.89e-07 | 62376.30769 | 62376.30769 | 11364.53492 | 71.44076923 | 0.232692308 | 0.307692308 | 52 | 103.8846154 | 42.34615385 | 105.5 | 44.84615385 | 101.0769231 | 78.44007692 | 73.78673077 | 72.28115385 | 78.44007692 | 73.78673077 | 72.28115385 | 35.92 | 24.77092308 | 16.53646154 | -4.019576923 | -14.04273077 | -36.16342308 | 1.592192308 | 2.566730769 | 1.594230769 | 77.76923077 | 71.76923077 | 69.92307692 | 16.57684615 | 50.68678 | 0.479 | 4.423461 | -1.194592e-05 | 1 | 48.46514
Scan008_036 | 0.492 | 0.073 | -0.0006151 | -1.13e-07 | 52268.09375 | 52268.09375 | 10850.56606 | 72.378 | 0.2094375 | 0.59375 | 46.5 | 99.625 | 45.96875 | 107.3125 | 53.78125 | 108.875 | 73.50803125 | 76.5480625 | 82.137 | 73.50803125 | 76.5480625 | 82.137 | 35.069125 | 24.2885 | 16.7178125 | -17.8173125 | -6.17465625 | 18.824375 | 1.505875 | 2.2459375 | 1.51725 | 74.5 | 75.4375 | 81.625 | 16.68753125 | 47.36133 | 0.492 | 4.837319 | -1.298739e-05 | 1 | 34.15567
Scan008_037 | 0.523 | 0.072 | -0.0006448 | -4.46e-06 | 57202.96774 | 57202.96774 | 10922.87919 | 69.84209677 | 0.252290323 | 0.290322581 | 47.58064516 | 105.3548387 | 50.12903226 | 102.0645161 | 40.09677419 | 92.90322581 | 76.88641935 | 77.27480645 | 66.21225806 | 76.88641935 | 77.27480645 | 66.21225806 | 34.39658065 | 24.06190323 | 16.629 | -2.533193548 | -2.251064516 | 10.09203226 | 1.475322581 | 2.178290323 | 1.501548387 | 76.12903226 | 77.4516129 | 63.87096774 | 16.39790323 | 47.82324 | 0.523 | 4.775944 | -1.348299e-05 | 1 | 25.33047
Scan008_038 | 0.55 | 0.076 | -0.0008136 | 7.56e-07 | 61873.83333 | 61873.83333 | 11440.36933 | 66.05036667 | 0.2482 | 0.633333333 | 50.36666667 | 106.3 | 43.1 | 98.8 | 50.36666667 | 103.4666667 | 78.61566667 | 71.36803333 | 77.10026667 | 78.61566667 | 71.36803333 | 77.10026667 | 36.36326667 | 23.12743333 | 16.71703333 | 5.797 | 4.1325 | 13.13056667 | 1.596066667 | 2.257233333 | 1.431633333 | 76.13333333 | 71.03333333 | 76.73333333 | 15.56673333 | 48.27417 | 0.55 | 4.909197 | -1.685374e-05 | 1 | 54.39317
Scan008_039 | 0.594 | 0.078 | -0.001 | 2.31e-06 | 74159.74074 | 74159.74074 | 13022.50022 | 72.68877778 | 0.277333333 | 1 | 47.14814815 | 105.4444444 | 41.40740741 | 100.8888889 | 45.55555556 | 102.8888889 | 77.25662963 | 71.88396296 | 74.25774074 | 77.25662963 | 71.88396296 | 74.25774074 | 36.26659259 | 24.57981481 | 17.80044444 | 6.134148148 | -3.269 | 0.211518519 | 1.53537037 | 2.100962963 | 1.394037037 | 78.44444444 | 71.11111111 | 70.88888889 | 16.59255556 | 49.97973 | 0.594 | 5.213226 | -2.000811e-05 | 1 | 66.55079
Scan008_040 | 0.52 | 0.07 | -0.0007227 | -1.13e-06 | 64982.92593 | 64982.92593 | 11814.19181 | 71.04507407 | 0.233148148 | 0.555555556 | 44.7037037 | 102.3703704 | 50.2962963 | 111.6296296 | 48.74074074 | 101.5185185 | 74.21492593 | 81.46985185 | 74.42581481 | 74.21492593 | 81.46985185 | 74.42581481 | 36.02648148 | 25.11737037 | 16.88474074 | 10.14296296 | 0.322592593 | -47.15922222 | 1.506740741 | 2.270407407 | 1.525444444 | 73.51851852 | 82.59259259 | 73.48148148 | 16.32103704 | 49.99562 | 0.52 | 4.726504 | -1.445527e-05 | 1 | 26.12849
Scan008_041 | 0.548 | 0.067 | -0.0007769 | 6.05e-07 | 66309.5 | 66309.5 | 11544.07657 | 69.33060714 | 0.262178571 | 0.642857143 | 62.25 | 115.1071429 | 45.25 | 102.5 | 41.67857143 | 99.92857143 | 89.60728571 | 74.91382143 | 71.43146429 | 89.60728571 | 74.91382143 | 71.43146429 | 34.84867857 | 24.01260714 | 17.13617857 | 12.26239286 | 13.46817857 | -7.681678571 | 1.473821429 | 2.286714286 | 1.528107143 | 89.67857143 | 73.07142857 | 68.75 | 18.21435714 | 49.46125 | 0.548 | 4.718773 | -1.570725e-05 | 1 | 62.11843
Scan008_042 | 0.605 | 0.081 | -0.001 | -1.03e-05 | 56764.33333 | 56764.33333 | 10392.79003 | 71.56677778 | 0.281416667 | -0.277777778 | 43.08333333 | 100.0555556 | 44.22222222 | 100.6111111 | 47.36111111 | 100.9444444 | 71.62369444 | 71.94155556 | 74.53075 | 71.62369444 | 71.94155556 | 74.53075 | 35.71813889 | 23.02325 | 17.11247222 | -5.28725 | 4.270916667 | 22.59594444 | 1.599944444 | 2.212777778 | 1.398333333 | 69.97222222 | 69.94444444 | 73.72222222 | 17.67594444 | 45.44018 | 0.605 | 5.033291 | -2.200695e-05 | 1 | 75.8267
Scan008_043 | 0.568 | 0.07 | -0.0008523 | 4.04e-06 | 70757.2963 | 70757.2963 | 11694.64411 | 67.01303704 | 0.288111111 | 0.962962963 | 47.40740741 | 102.4444444 | 40.77777778 | 93.33333333 | 47.11111111 | 102.1111111 | 74.34751852 | 66.59737037 | 74.55381481 | 74.34751852 | 66.59737037 | 74.55381481 | 33.6527037 | 24.20337037 | 17.7042963 | -2.239444444 | 7.516444444 | -21.28266667 | 1.407222222 | 2.032666667 | 1.457851852 | 75.85185185 | 64.81481481 | 73.11111111 | 15.96296296 | 49.94296 | 0.568 | 4.688549 | -1.706547e-05 | 1 | 36.8079
Scan008_044 | 0.494 | 0.071 | -0.0006626 | 1.44e-06 | 59517.25 | 59517.25 | 11296.159 | 64.8805 | 0.250035714 | 0.75 | 44.17857143 | 94.82142857 | 33.46428571 | 90.07142857 | 40.07142857 | 92.32142857 | 68.33075 | 61.52414286 | 66.01889286 | 68.33075 | 61.52414286 | 66.01889286 | 33.73767857 | 22.27796429 | 17.02571429 | 9.610535714 | 11.23157143 | -14.11685714 | 1.578357143 | 2.173142857 | 1.393107143 | 68.28571429 | 62.5 | 65.35714286 | 14.04757143 | 49.38996 | 0.494 | 4.630773 | -1.341568e-05 | 1 | 40.96515
Scan008_045 | 0.58 | 0.081 | -0.0009181 | -3.06e-06 | 67423.27586 | 67423.27586 | 12384.54469 | 75.47251724 | 0.251310345 | 0.206896552 | 47.37931034 | 106.137931 | 42.82758621 | 105.3103448 | 44.27586207 | 102.9310345 | 76.80682759 | 73.33668966 | 73.9477931 | 76.80682759 | 73.33668966 | 73.9477931 | 37.4637931 | 26.07348276 | 18.59865517 | 7.100586207 | 2.433827586 | 14.3072069 | 1.448586207 | 2.073482759 | 1.450551724 | 76.17241379 | 73.5862069 | 73 | 17.52872414 | 48.80458 | 0.58 | 5.199467 | -1.881176e-05 | 1 | 66.3674
Scan008_046 | 0.518 | 0.072 | -0.0006193 | -2.72e-06 | 54786.28125 | 54786.28125 | 10318.61434 | 65.80196875 | 0.2149375 | 0.34375 | 41.75 | 91.6875 | 39.15625 | 95.40625 | 57.21875 | 111.125 | 65.97390625 | 66.748375 | 84.0644375 | 65.97390625 | 66.748375 | 84.0644375 | 33.30825 | 23.52971875 | 15.4879375 | -7.6136875 | -1.79646875 | -6.554125 | 1.44846875 | 2.83390625 | 1.99440625 | 65.625 | 66.8125 | 84.6875 | 15.90625 | 47.29124 | 0.518 | 4.613813 | -1.309545e-05 | 1 | 36.43385
Scan008_047 | 0.477 | 0.058 | -0.0007589 | 9.45e-07 | 76631.42857 | 76631.42857 | 13007.81276 | 79.8562381 | 0.266952381 | 0.904761905 | 46.9047619 | 108.2380952 | 29.9047619 | 92.9047619 | 53.33333333 | 113.4285714 | 78.30438095 | 60.16909524 | 83.95133333 | 78.30438095 | 60.16909524 | 83.95133333 | 39.16638095 | 25.85509524 | 18.13219048 | -7.977238095 | -12.1827619 | 48.10314286 | 1.584571429 | 2.357285714 | 1.52852381 | 76.57142857 | 56.66666667 | 78.66666667 | 19.17461905 | 54.36209 | 0.477 | 4.401614 | -1.396009e-05 | 1 | 37.5059
Scan008_048 | 0.584 | 0.07 | -0.0009019 | 2.08e-06 | 85328.86957 | 85328.86957 | 13689.10748 | 74.69878261 | 0.248652174 | 1.043478261 | 34.08695652 | 95.7826087 | 44.65217391 | 103.3913043 | 28 | 86.95652174 | 65.56295652 | 74.8356087 | 56.96178261 | 65.56295652 | 74.8356087 | 56.96178261 | 39.15330435 | 26.02908696 | 17.95278261 | -5.993391304 | -0.27673913 | 27.09304348 | 1.575086957 | 2.351782609 | 1.49373913 | 64.30434783 | 75 | 54.17391304 | 16.46386957 | 52.66972 | 0.584 | 4.934612 | -1.712369e-05 | 1 | 57.24546
Scan008_049 | 0.489 | 0.064 | -0.0007428 | -4.04e-06 | 74965.59091 | 74965.59091 | 13268.86709 | 81.83568182 | 0.238181818 | -0.045454545 | 44.86363636 | 110.8181818 | 50.68181818 | 111.4545455 | 41.36363636 | 102.3636364 | 78.98590909 | 81.83718182 | 71.59586364 | 78.98590909 | 81.83718182 | 71.59586364 | 41.44922727 | 27.164 | 17.87045455 | 7.872954545 | -22.82427273 | -18.30654545 | 1.585318182 | 2.396909091 | 1.551772727 | 78.81818182 | 83.90909091 | 70.59090909 | 18.31818182 | 53.5202 | 0.489 | 4.632319 | -1.387887e-05 | 1 | 33.12155
Scan008_050 | 0.506 | 0.063 | -0.0007702 | -5.18e-06 | 65645.88462 | 65645.88462 | 11228.26308 | 73.07115385 | 0.273269231 | 0.576923077 | 30.03846154 | 91.19230769 | 60.03846154 | 112.7692308 | 41.88461538 | 93.38461538 | 60.62430769 | 86.10169231 | 67.45223077 | 60.62430769 | 86.10169231 | 67.45223077 | 36.51211538 | 24.01746154 | 16.44107692 | 21.98661538 | 5.332846154 | -6.306346154 | 1.562653846 | 2.384615385 | 1.533807692 | 60.57692308 | 85.53846154 | 64.5 | 17.07684615 | 50.62352 | 0.506 | 4.38135 | -1.521427e-05 | 1 | 41.88855
Scan008_051 | 0.583 | 0.073 | -0.0008286 | -5.86e-06 | 78941.2 | 78941.2 | 13826.63156 | 79.05656 | 0.22872 | -0.08 | 40.56 | 101.88 | 34.2 | 95.52 | 60.76 | 126.68 | 69.52096 | 66.5634 | 94.30824 | 69.52096 | 66.5634 | 94.30824 | 38.61168 | 26.13568 | 17.58912 | -12.8856 | -5.58776 | 17.10776 | 1.55632 | 2.30224 | 1.49488 | 70.36 | 63.4 | 92 | 18.0666 | 51.35054 | 0.583 | 5.24356 | -1.613615e-05 | 1 | 58.94155
Scan008_052 | 0.592 | 0.082 | -0.000746 | 3.4e-06 | 71586.14286 | 71586.14286 | 13503.36436 | 77.87921429 | 0.219892857 | 1 | 49.64285714 | 113.3928571 | 50.89285714 | 108.5714286 | 50.96428571 | 111.5 | 81.71271429 | 79.45957143 | 82.46110714 | 81.71271429 | 79.45957143 | 82.46110714 | 38.16175 | 25.73439286 | 18.60067857 | -4.908357143 | -7.649821429 | 14.79421429 | 1.560035714 | 2.294571429 | 1.474142857 | 81.46428571 | 77.78571429 | 83 | 16.94053571 | 49.45032 | 0.592 | 5.522094 | -1.508585e-05 | 1 | 52.46409
Scan008_053 | 0.563 | 0.082 | -0.0008461 | -3.78e-07 | 57713.81818 | 57713.81818 | 11411.45258 | 75.15654545 | 0.22469697 | 0.575757576 | 47.03030303 | 107.1515152 | 48.93939394 | 105 | 43.27272727 | 101.8787879 | 76.35272727 | 76.98821212 | 71.79748485 | 76.35272727 | 76.98821212 | 71.79748485 | 37.32484848 | 23.9289697 | 17.2569697 | 5.509060606 | 3.416848485 | -17.26084848 | 1.621424242 | 2.361454545 | 1.452393939 | 74.42424242 | 77.12121212 | 70.93939394 | 16.67678788 | 46.80122 | 0.563 | 5.209867 | -1.807859e-05 | 1 | 44.65663
Scan008_054 | 0.494 | 0.068 | -0.0006707 | 3.74e-06 | 64464.61538 | 64464.61538 | 12501.43092 | 72.26723077 | 0.217807692 | 1.076923077 | 39.57692308 | 98.46153846 | 42.65384615 | 101.3076923 | 42.76923077 | 103.5 | 69.73623077 | 71.86234615 | 72.59369231 | 69.73623077 | 71.86234615 | 72.59369231 | 36.96746154 | 24.85723077 | 18.30607692 | 7.645461538 | 4.849153846 | -17.92734615 | 1.510884615 | 2.138269231 | 1.427269231 | 71.46153846 | 70.61538462 | 69.38461538 | 16.39742308 | 50.72221 | 0.494 | 4.859185 | -1.3223e-05 | 1 | 43.57548
Scan008_055 | 0.574 | 0.083 | -0.001 | 1.81e-06 | 60688.90625 | 60688.90625 | 12104.39209 | 78.16065625 | 0.242875 | 0.96875 | 42.75 | 102.09375 | 45.21875 | 105.09375 | 38.09375 | 100.21875 | 71.91434375 | 75.22390625 | 65.8884375 | 71.91434375 | 75.22390625 | 65.8884375 | 38.1040625 | 25.359 | 18.7 | 0.96690625 | -2.68803125 | -18.277625 | 1.522875 | 2.17559375 | 1.4161875 | 71.28125 | 75.09375 | 63.75 | 18.5520625 | 47.28599 | 0.574 | 5.413499 | -2.114791e-05 | 1 | 72.5154
Scan008_056 | 0.505 | 0.063 | -0.0006351 | 3.51e-06 | 71450.54167 | 71450.54167 | 12957.75838 | 77.01804167 | 0.211375 | 1.166666667 | 34.79166667 | 91.625 | 46.79166667 | 111.7083333 | 59.375 | 119.875 | 61.75204167 | 80.95666667 | 91.001125 | 61.75204167 | 80.95666667 | 91.001125 | 37.97808333 | 26.10079167 | 17.69004167 | -6.52375 | -5.626416667 | 18.60554167 | 1.491291667 | 2.364166667 | 1.606 | 58 | 84.95833333 | 88.875 | 17.55566667 | 52.10804 | 0.505 | 4.77222 | -1.218814e-05 | 1 | 12.9
Scan008_057 | 0.555 | 0.066 | -0.0007116 | 3.67e-06 | 74701.28 | 74701.28 | 11998.59372 | 66.89088 | 0.26584 | 1.2 | 41.44 | 94.32 | 49.8 | 102.64 | 53.88 | 107.04 | 66.73844 | 75.29508 | 81.16884 | 66.73844 | 75.29508 | 81.16884 | 34.81824 | 23.47892 | 16.19376 | -15.42628 | 16.34368 | 3.7604 | 1.58356 | 2.3888 | 1.52668 | 64.76 | 73.32 | 80.84 | 15.81344 | 51.24817 | 0.555 | 4.5685 | -1.388537e-05 | 1 | 62.70046
Scan008_058 | 0.539 | 0.072 | -0.0009576 | 3.25e-06 | 64964.35714 | 64964.35714 | 11747.80457 | 74.58814286 | 0.259964286 | 1 | 42.21428571 | 103.0714286 | 44.57142857 | 101.1071429 | 51.39285714 | 107.3571429 | 72.41896429 | 72.13032143 | 78.96117857 | 72.41896429 | 72.13032143 | 78.96117857 | 36.33985714 | 24.85053571 | 17.74335714 | 10.76660714 | 2.285285714 | 22.47657143 | 1.4955 | 2.232785714 | 1.488285714 | 71.75 | 70.07142857 | 79.71428571 | 17.08335714 | 49.39642 | 0.539 | 4.814662 | -1.938602e-05 | 1 | 55.44627
Scan008_059 | 0.551 | 0.083 | -0.0009226 | -4.91e-06 | 54604.64706 | 54604.64706 | 10762.89841 | 71.40864706 | 0.234705882 | 0.088235294 | 35.47058824 | 92.08823529 | 39.44117647 | 93.73529412 | 55.41176471 | 111.7647059 | 62.47202941 | 65.83429412 | 83.07861765 | 62.47202941 | 65.83429412 | 83.07861765 | 34.22229412 | 23.85620588 | 16.68085294 | -1.839294118 | 20.25129412 | -16.33473529 | 1.464117647 | 2.220382353 | 1.520264706 | 62.23529412 | 65 | 82.79411765 | 15.85294118 | 46.27638 | 0.551 | 5.025862 | -1.993674e-05 | 1 | 53.11783
Scan008_060 | 0.48 | 0.062 | -0.0006315 | -3.78e-08 | 62498.84615 | 62498.84615 | 11357.59923 | 65.90480769 | 0.248576923 | 0.692307692 | 55.61538462 | 108.7307692 | 45.96153846 | 102.6153846 | 28.42307692 | 82.34615385 | 83.39053846 | 73.69146154 | 54.72923077 | 83.39053846 | 73.69146154 | 54.72923077 | 36.282 | 23.52911538 | 16.37280769 | -7.980923077 | -5.910846154 | 4.856846154 | 1.651192308 | 2.497423077 | 1.528923077 | 81.03846154 | 70.5 | 53.30769231 | 16.87192308 | 50.6847 | 0.48 | 4.421124 | -1.245938e-05 | 1 | 48.02613
Scan008_061 | 0.634 | 0.078 | -0.001 | 1.89e-06 | 85888.24 | 85888.24 | 15056.018 | 81.59884 | 0.21972 | 0.92 | 41.84 | 103.68 | 37.4 | 103.68 | 39.92 | 104.48 | 72.68232 | 69.20764 | 71.3352 | 72.68232 | 69.20764 | 71.3352 | 40.79024 | 28.53784 | 19.52572 | -3.14924 | -7.75316 | 0.10172 | 1.46504 | 2.27632 | 1.56124 | 72.96 | 65.68 | 65.88 | 18.78664 | 51.35879 | 0.634 | 5.707954 | -1.947086e-05 | 1 | 67.05647
Scan008_062 | 0.596 | 0.077 | -0.0007986 | 3.4e-07 | 69492.65517 | 69492.65517 | 12227.72324 | 72.76055172 | 0.256931034 | 0.586206897 | 44 | 100.4482759 | 51.96551724 | 109.4137931 | 53.34482759 | 107.2758621 | 72.44010345 | 81.65986207 | 81.19672414 | 72.44010345 | 81.65986207 | 81.19672414 | 34.83358621 | 25.35413793 | 17.6957931 | -2.846551724 | -4.798758621 | -3.793965517 | 1.38062069 | 2.067034483 | 1.509344828 | 72.55172414 | 81.65517241 | 79.24137931 | 16.56317241 | 48.85371 | 0.596 | 5.123308 | -1.634676e-05 | 1 | 39.52209
Scan008_063 | 0.541 | 0.075 | -0.000774 | 1.32e-06 | 52256.45714 | 52256.45714 | 9809.374771 | 64.89988571 | 0.259085714 | 0.714285714 | 51.05714286 | 104.0571429 | 54.05714286 | 104.0857143 | 53.14285714 | 104.4 | 78.0346 | 79.41217143 | 79.47154286 | 78.0346 | 79.41217143 | 79.47154286 | 33.243 | 22.38731429 | 15.69434286 | 4.774457143 | 9.757714286 | -25.42288571 | 1.595485714 | 2.359257143 | 1.491142857 | 78.17142857 | 80.05714286 | 79.94285714 | 15.69522857 | 45.88255 | 0.541 | 4.659574 | -1.686916e-05 | 1 | 28.3284
Scan008_064 | 0.544 | 0.077 | -0.0007623 | 1.63e-06 | 65531.46429 | 65531.46429 | 12182.80861 | 76.44628571 | 0.250535714 | 0.928571429 | 42.78571429 | 103.0357143 | 49.28571429 | 108.0357143 | 49.85714286 | 106.4642857 | 71.25142857 | 79.08775 | 79.03007143 | 71.25142857 | 79.08775 | 79.03007143 | 36.04075 | 25.1505 | 18.16828571 | -10.53421429 | 9.573714286 | 31.50092857 | 1.476142857 | 2.094571429 | 1.446821429 | 70.92857143 | 76.60714286 | 77.5 | 16.08332143 | 49.38749 | 0.544 | 4.994746 | -1.543508e-05 | 1 | 46.86232
Scan008_065 | 0.561 | 0.078 | -0.0009015 | -9.45e-07 | 67413.67857 | 67413.67857 | 12287.76446 | 78.48125 | 0.244642857 | 0.392857143 | 54.64285714 | 115.6428571 | 35.14285714 | 97.03571429 | 35.57142857 | 92.32142857 | 85.99260714 | 66.28132143 | 63.69875 | 85.99260714 | 66.28132143 | 63.69875 | 35.4865 | 25.95628571 | 19.16189286 | 5.80575 | 0.966535714 | -13.87042857 | 1.418285714 | 1.971892857 | 1.398785714 | 88.5 | 65.35714286 | 60.5 | 16.47614286 | 49.34711 | 0.561 | 5.046025 | -1.826855e-05 | 1 | 57.93708
Scan008_066 | 0.51 | 0.072 | -0.0006077 | 7.18e-07 | 61739.89286 | 61739.89286 | 11942.85789 | 73.41160714 | 0.205714286 | 0.75 | 49.85714286 | 106.4285714 | 40.28571429 | 100.75 | 54.17857143 | 113.9642857 | 77.937 | 71.65489286 | 83.90771429 | 77.937 | 71.65489286 | 83.90771429 | 36.02657143 | 25.60792857 | 16.93714286 | 2.9365 | -8.429035714 | -34.38028571 | 1.443785714 | 2.251392857 | 1.567 | 79.39285714 | 72.07142857 | 82.64285714 | 16.53578571 | 49.46886 | 0.51 | 4.880277 | -1.22845e-05 | 1 | 32.57792
Scan008_067 | 0.521 | 0.07 | -0.0007135 | -2.65e-06 | 60814.2069 | 60814.2069 | 11384.52534 | 73.1417931 | 0.246344828 | 0.413793103 | 42.20689655 | 101.2413793 | 39.37931034 | 95.68965517 | 40.37931034 | 93.37931034 | 70.90113793 | 68.26706897 | 65.40237931 | 70.90113793 | 68.26706897 | 65.40237931 | 35.80589655 | 24.5557931 | 17.27493103 | -3.987793103 | 9.631310345 | 2.171827586 | 1.508724138 | 2.213310345 | 1.478517241 | 70.27586207 | 67.72413793 | 62.34482759 | 17.29882759 | 48.87151 | 0.521 | 4.766542 | -1.459951e-05 | 1 | 36.14155
Scan008_068 | 0.551 | 0.071 | -0.0008192 | 1.51e-06 | 84415.81818 | 84415.81818 | 14682.05755 | 75.90786364 | 0.236909091 | 0.545454545 | 33.13636364 | 100.2727273 | 33.81818182 | 96.13636364 | 47.5 | 109.1818182 | 66.00490909 | 64.52177273 | 79.26559091 | 66.00490909 | 64.52177273 | 79.26559091 | 39.13545455 | 27.5245 | 19.92545455 | -1.217090909 | -6.021681818 | 4.269181818 | 1.458181818 | 2.173818182 | 1.475727273 | 64.95454545 | 63.31818182 | 80.5 | 17.63636364 | 53.50866 | 0.551 | 5.127891 | -1.530967e-05 | 1 | 35.55882
Scan008_069 | 0.555 | 0.074 | -0.0007662 | 5.67e-07 | 69207.33333 | 69207.33333 | 12186.71144 | 73.98088889 | 0.253037037 | 0.666666667 | 54.81481481 | 115.7407407 | 33.96296296 | 93.44444444 | 52.81481481 | 107.3703704 | 85.21677778 | 65.00003704 | 79.97825926 | 85.21677778 | 65.00003704 | 79.97825926 | 36.89655556 | 24.72407407 | 17.79159259 | -13.508 | 3.494555556 | -43.8897037 | 1.511592593 | 2.162259259 | 1.448814815 | 86.37037037 | 64.48148148 | 78.88888889 | 17.04940741 | 49.95969 | 0.555 | 4.882555 | -1.533637e-05 | 1 | 44.07211
Scan008_070 | 0.447 | 0.061 | -0.0006415 | 6.8e-07 | 62769.75 | 62769.75 | 11419.24154 | 68.558625 | 0.258791667 | 0.791666667 | 38.04166667 | 94.45833333 | 48.75 | 104.7916667 | 44.5 | 100.7083333 | 67.08233333 | 75.90970833 | 71.60741667 | 67.08233333 | 75.90970833 | 71.60741667 | 34.78183333 | 25.559875 | 18.03258333 | -2.133166667 | 12.76208333 | -31.12616667 | 1.392833333 | 2.024583333 | 1.473791667 | 66.16666667 | 76.54166667 | 68.5 | 16.45833333 | 51.97737 | 0.447 | 4.226771 | -1.234191e-05 | 1 | 45.85891
Scan008_071 | 0.529 | 0.071 | -0.0008362 | -7.94e-07 | 56017.9375 | 56017.9375 | 10613.79634 | 67.67790625 | 0.27325 | 0.46875 | 38.25 | 91.15625 | 37.03125 | 96.96875 | 43.40625 | 96.5 | 64.783875 | 66.76140625 | 69.20571875 | 64.783875 | 66.76140625 | 69.20571875 | 34.137625 | 23.84315625 | 17.2966875 | -10.374625 | -3.320875 | -12.21584375 | 1.44784375 | 2.0444375 | 1.41834375 | 63.84375 | 64.71875 | 67.8125 | 18.04159375 | 47.31046 | 0.529 | 4.741944 | -1.767474e-05 | 1 | 69.69343
Scan008_073 | 0.541 | 0.062 | -0.0007166 | -6.05e-07 | 76032.375 | 76032.375 | 12194.86292 | 74.53545833 | 0.256375 | 0.625 | 37.29166667 | 98.41666667 | 58.375 | 114.3333333 | 53.16666667 | 107.25 | 66.2165 | 87.816375 | 80.91154167 | 66.2165 | 87.816375 | 80.91154167 | 36.68933333 | 24.74129167 | 16.45775 | 6.461333333 | -0.612541667 | -7.6 | 1.587875 | 2.469458333 | 1.570541667 | 63.08333333 | 87.45833333 | 80.16666667 | 17.27775 | 51.99167 | 0.541 | 4.51138 | -1.378298e-05 | 1 | 33.62395
Scan008_074 | 0.516 | 0.07 | -0.0006144 | 7.18e-06 | 60096.10345 | 60096.10345 | 10943.59503 | 68.16765517 | 0.25037931 | 1.413793103 | 60.34482759 | 116.7931034 | 62.62068966 | 113.3793103 | 35.27586207 | 92.06896552 | 90.12717241 | 88.7227931 | 64.16768966 | 90.12717241 | 88.7227931 | 64.16768966 | 34.74686207 | 23.22037931 | 16.6042069 | 3.535034483 | -7.576827586 | -19.79689655 | 1.552034483 | 2.312931034 | 1.498655172 | 90.06896552 | 90.17241379 | 63.27586207 | 15.40227586 | 48.83511 | 0.516 | 4.588763 | -1.258111e-05 | 1 | 29.52221
Scan008_075 | 0.543 | 0.067 | -0.0007025 | 3.55e-06 | 65676.21429 | 65676.21429 | 11523.76418 | 70.72171429 | 0.271392857 | 0.964285714 | 53.03571429 | 105 | 55.96428571 | 116 | 48.42857143 | 105.25 | 79.10296429 | 87.16878571 | 76.90871429 | 79.10296429 | 87.16878571 | 76.90871429 | 36.59492857 | 25.32732143 | 16.70171429 | -29.68546429 | 15.43021429 | -21.94239286 | 1.503178571 | 2.293142857 | 1.548357143 | 81.96428571 | 87.14285714 | 73.5 | 17.95239286 | 49.45415 | 0.543 | 4.711822 | -1.420508e-05 | 1 | 28.4597
Scan008_076 | 0.592 | 0.079 | -0.0008499 | -1.59e-06 | 71604.57143 | 71604.57143 | 13352.97657 | 77.72021429 | 0.216785714 | 0.607142857 | 42.21428571 | 100.3928571 | 40.71428571 | 101 | 52.64285714 | 114.2142857 | 70.71646429 | 70.96971429 | 83.77128571 | 70.71646429 | 70.96971429 | 83.77128571 | 37.65467857 | 25.60639286 | 18.05314286 | -4.741857143 | 2.696964286 | -22.90475 | 1.504928571 | 2.199678571 | 1.481535714 | 69.46428571 | 68.5 | 85.17857143 | 18.3095 | 49.45456 | 0.592 | 5.459657 | -1.718547e-05 | 1 | 39.0805
Scan008_077 | 0.546 | 0.073 | -0.0007733 | -1.09e-05 | 80364.65217 | 80364.65217 | 14996.04265 | 89.38256522 | 0.192043478 | -0.869565217 | 33.65217391 | 108.4782609 | 34 | 103 | 42.39130435 | 103.2608696 | 69.623 | 67.22608696 | 72.71808696 | 69.623 | 67.22608696 | 72.71808696 | 41.92773913 | 28.51626087 | 20.15826087 | 18.58686957 | 0.053 | -5.936130435 | 1.528 | 2.28373913 | 1.495 | 69.60869565 | 63.52173913 | 71.7826087 | 18.68121739 | 52.79881 | 0.546 | 5.379332 | -1.464616e-05 | 1 | 37.94576
Scan008_078 | 0.527 | 0.075 | -0.0007319 | -2.72e-06 | 63676.85714 | 63676.85714 | 12264.11082 | 75.12142857 | 0.219821429 | 0.357142857 | 41.17857143 | 102.5 | 61.07142857 | 115.75 | 46 | 107.9285714 | 71.06364286 | 89.03660714 | 77.15092857 | 71.06364286 | 89.03660714 | 77.15092857 | 36.14653571 | 23.73167857 | 17.49525 | -20.71578571 | 3.308321429 | -39.26832143 | 1.625678571 | 2.287964286 | 1.40475 | 69.53571429 | 87.14285714 | 77.03571429 | 17 | 49.43756 | 0.527 | 5.017901 | -1.480453e-05 | 1 | 48.83068
Scan008_079 | 0.477 | 0.066 | -0.0006874 | -3.82e-06 | 57942.75 | 57942.75 | 11490.20079 | 73.02471429 | 0.2355 | 0.25 | 39.10714286 | 98.96428571 | 60.85714286 | 118.2857143 | 40.78571429 | 94.5 | 67.23160714 | 90.98385714 | 66.95328571 | 67.23160714 | 90.98385714 | 66.95328571 | 35.68467857 | 25.08832143 | 16.16421429 | -6.671607143 | -0.59574927 | 16.11775 | 1.457714286 | 2.381071429 | 1.613071429 | 65.32142857 | 92.60714286 | 66.67857143 | 16.76192857 | 49.52528 | 0.477 | 4.684614 | -1.387978e-05 | 1 | 18.03027
Scan008_080 | 0.619 | 0.082 | -0.001 | -1.36e-06 | 72036.72414 | 72036.72414 | 13133.64393 | 75.82851724 | 0.245206897 | 0.482758621 | 37.75862069 | 99.75862069 | 49.17241379 | 109.3448276 | 53.17241379 | 112.7241379 | 67.33675862 | 79.61775862 | 84.84406897 | 67.33675862 | 79.61775862 | 84.84406897 | 38.80462069 | 25.26568966 | 18.62962069 | 14.579 | -6.943896552 | 16.20417241 | 1.532586207 | 2.130068966 | 1.403482759 | 66.86206897 | 80.10344828 | 86.93103448 | 17.63224138 | 48.82262 | 0.619 | 5.509891 | -2.048231e-05 | 1 | 63.78917
Scan008_081 | 0.557 | 0.066 | -0.0007334 | 3.4e-07 | 75437.76 | 75437.76 | 12706.86376 | 70.51596 | 0.26376 | 0.68 | 56 | 116 | 52.8 | 108.96 | 42.4 | 96.44 | 84.84528 | 80.6646 | 69.23796 | 84.84528 | 80.6646 | 69.23796 | 34.37168 | 26.35868 | 17.40136 | 12.46772 | -5.13064 | -18.91516 | 1.33532 | 2.13692 | 1.58712 | 83.32 | 78 | 67.84 | 18.14664 | 51.35442 | 0.557 | 4.818176 | -1.428115e-05 | 1 | 42.17759
Scan008_082 | 0.495 | 0.069 | -0.0007269 | -5.67e-07 | 52332.4375 | 52332.4375 | 9881.023906 | 65.039875 | 0.267875 | 0.625 | 50.09375 | 105.5625 | 53.4375 | 106.65625 | 46.5625 | 97.59375 | 78.89046875 | 80.57915625 | 72.537 | 78.89046875 | 80.57915625 | 72.537 | 32.90975 | 22.71228125 | 16.57253125 | -12.79665625 | 11.6215625 | 4.005 | 1.5728125 | 2.2425 | 1.4118125 | 78.6875 | 80.125 | 71.5625 | 16.7499375 | 47.28484 | 0.495 | 4.419347 | -1.537279e-05 | 1 | 36.90144
Scan008_083 | 0.578 | 0.078 | -0.0007361 | -3.4e-06 | 74820.42308 | 74820.42308 | 13231.47696 | 77.32561538 | 0.251346154 | 0.461538462 | 46.88461538 | 107.6153846 | 41.46153846 | 100.1538462 | 51.11538462 | 105.3846154 | 79.10515385 | 71.592 | 77.48080769 | 79.10515385 | 71.592 | 77.48080769 | 36.45988462 | 25.87642308 | 18.16138462 | 1.042615385 | -11.14446154 | 18.96084615 | 1.446538462 | 2.143230769 | 1.502269231 | 79 | 69.96153846 | 76.42307692 | 17.67946154 | 50.58605 | 0.578 | 5.170669 | -1.455144e-05 | 1 | 32.19315
Scan008_084 | 0.537 | 0.076 | -0.0008398 | 3.02e-06 | 54918.51515 | 54918.51515 | 10311.53373 | 67.22454545 | 0.27669697 | 0.939393939 | 50.15151515 | 103.2727273 | 39.15151515 | 93.57575758 | 53.96969697 | 108.2727273 | 76.71469697 | 66.37251515 | 81.54015152 | 76.71469697 | 66.37251515 | 81.54015152 | 34.06 | 22.97581818 | 16.15666667 | 5.993090909 | 0.612878788 | -19.59169697 | 1.471212121 | 2.116787879 | 1.455818182 | 76.06060606 | 63.36363636 | 79.21212121 | 16.47475758 | 46.76434 | 0.537 | 4.715129 | -1.795813e-05 | 1 | 42.54714
Scan008_085 | 0.568 | 0.073 | -0.0009192 | 4.69e-06 | 87050.81818 | 87050.81818 | 14956.50323 | 80.25018182 | 0.231909091 | 1.227272727 | 42.59090909 | 103.9090909 | 45.40909091 | 112.6363636 | 35 | 103.9545455 | 71.17327273 | 80.02972727 | 69.4475 | 71.17327273 | 80.02972727 | 69.4475 | 42.53772727 | 27.83022727 | 19.047 | 3.970272727 | -10.12763636 | -23.82413636 | 1.565 | 2.336090909 | 1.500363636 | 70.40909091 | 78.68181818 | 71.5 | 17.89395455 | 53.51492 | 0.568 | 5.222523 | -1.717652e-05 | 1 | 56.49037
Scan008_086 | 0.501 | 0.069 | -0.0007493 | 1.1e-06 | 62865.55556 | 62865.55556 | 12153.45404 | 77.09962963 | 0.220703704 | 0.777777778 | 43.66666667 | 103 | 43.37037037 | 106.5555556 | 51.85185185 | 112.3703704 | 72.76948148 | 74.55418519 | 83.20859259 | 72.76948148 | 74.55418519 | 83.20859259 | 36.45655556 | 26.15448148 | 16.67944444 | 13.23588889 | -7.506518519 | 19.54455556 | 1.441592593 | 2.309222222 | 1.626148148 | 71.18518519 | 72.44444444 | 82.07407407 | 17.48144444 | 50.06394 | 0.501 | 4.848972 | -1.496686e-05 | 1 | 41.88767
Scan008_087 | 0.605 | 0.084 | -0.001 | -7.18e-07 | 58194.82857 | 58194.82857 | 10726.78023 | 69.78848571 | 0.264857143 | 0.542857143 | 41.48571429 | 99.05714286 | 52.82857143 | 106.0571429 | 49 | 101.7714286 | 70.28351429 | 80.17662857 | 75.42665714 | 70.28351429 | 80.17662857 | 75.42665714 | 34.39008571 | 23.70677143 | 15.99797143 | 15.1096 | -12.01542857 | 2.618742857 | 1.489885714 | 2.315228571 | 1.563342857 | 69.11428571 | 78.14285714 | 75.74285714 | 15.18088571 | 45.81873 | 0.605 | 5.109558 | -2.182514e-05 | 1 | 68.07376
Scan008_088 | 0.441 | 0.056 | -0.0004426 | 2.53e-06 | 49776.56667 | 49776.56667 | 8869.2256 | 56.9624 | 0.284166667 | 0.966666667 | 37.86666667 | 84.03333333 | 48.1 | 96.83333333 | 61.23333333 | 103.1666667 | 60.7331 | 73.40436667 | 82.5682 | 60.7331 | 73.40436667 | 82.5682 | 28.52033333 | 20.3524 | 13.9959 | -5.322233333 | 5.7311 | -58.86436667 | 1.465233333 | 2.270366667 | 1.578566667 | 57.96666667 | 72.63333333 | 83 | 14.76666667 | 48.32762 | 0.441 | 3.797474 | -9.158323e-06 | 1 | 41.11498
Scan008_089 | 0.537 | 0.065 | -0.0007207 | -1.85e-06 | 90408.55 | 90408.55 | 14671.73805 | 75.94665 | 0.25645 | 0.3 | 53.6 | 116.65 | 57.05 | 118.75 | 37.9 | 105 | 85.66055 | 89.68825 | 71.70985 | 85.66055 | 89.68825 | 71.70985 | 39.7861 | 25.7694 | 21.37445 | 1.2738 | -17.27935 | 4.7339 | 1.5462 | 1.91625 | 1.2436 | 85.8 | 93.55 | 69.45 | 18.24995 | 55.21771 | 0.537 | 4.81199 | -1.305197e-05 | 1 | 46.76502
Scan008_090 | 0.567 | 0.068 | -0.0008034 | 5.29e-07 | 83098.08696 | 83098.08696 | 13696.60057 | 76.67008696 | 0.261347826 | 0.565217391 | 43.2173913 | 106 | 42.56521739 | 107.2173913 | 35.30434783 | 96.13043478 | 74.46252174 | 76.01291304 | 64.2233913 | 74.46252174 | 76.01291304 | 64.2233913 | 39.73547826 | 26.77795652 | 19.09182609 | 0.689173913 | 14.05621739 | 28.43456522 | 1.527043478 | 2.200217391 | 1.457565217 | 72.2173913 | 77.60869565 | 61 | 18.28982609 | 52.72331 | 0.567 | 4.927283 | -1.523804e-05 | 1 | 40.2676
Scan008_091 | 0.568 | 0.076 | -0.0009028 | -2.27e-07 | 79920.5 | 79920.5 | 14583.18287 | 87.74079167 | 0.218416667 | 0.541666667 | 44.5 | 106.625 | 39.66666667 | 107.3333333 | 41.5 | 108.1666667 | 75.65270833 | 72.12291667 | 77.440375 | 75.65270833 | 72.12291667 | 77.440375 | 39.69020833 | 28.01558333 | 19.62091667 | -11.761625 | -17.38125 | 8.010541667 | 1.463333333 | 2.125875 | 1.484125 | 75.66666667 | 70.45833333 | 78.33333333 | 18.44445833 | 52.01197 | 0.568 | 5.390707 | -1.735754e-05 | 1 | 57.41405
Scan008_092 | 0.62 | 0.075 | -0.000967 | 3.78e-07 | 95071.77273 | 95071.77273 | 15840.127 | 83.48609091 | 0.2385 | 0.590909091 | 48.36363636 | 118.1818182 | 42.36363636 | 113.3181818 | 59.31818182 | 121.4090909 | 82.65636364 | 77.78477273 | 90.54731818 | 82.65636364 | 77.78477273 | 90.54731818 | 42.28390909 | 29.0055 | 20.49822727 | -10.40045455 | -16.59127273 | -13.10127273 | 1.465363636 | 2.153181818 | 1.470136364 | 79.59090909 | 74.59090909 | 88.68181818 | 19.01518182 | 53.52458 | 0.62 | 5.52907 | -1.806646e-05 | 1 | 57.6861
Scan008_093 | 0.553 | 0.072 | -0.0008422 | 4.91e-07 | 69117.96296 | 69117.96296 | 12138.14181 | 68.33311111 | 0.282407407 | 0.444444444 | 37.44444444 | 94.18518519 | 46 | 102.6666667 | 44.44444444 | 103.2222222 | 65.90733333 | 74.74414815 | 74.55707407 | 65.90733333 | 74.74414815 | 74.55707407 | 35.25885185 | 25.94092593 | 18.04218519 | -6.459888889 | -6.835185185 | 24.74807407 | 1.392481481 | 1.990703704 | 1.441888889 | 65.07407407 | 75.85185185 | 73 | 17.14811111 | 49.9983 | 0.553 | 4.855586 | -1.684457e-05 | 1 | 47.10526
Scan008_094 | 0.52 | 0.065 | -0.0007813 | -1.89e-06 | 76314.86957 | 76314.86957 | 13099.09852 | 72.35426087 | 0.255434783 | 0.391304348 | 40.13043478 | 101.1304348 | 43.7826087 | 101.2173913 | 41.52173913 | 101.826087 | 70.43434783 | 73.42208696 | 72.03647826 | 70.43434783 | 73.42208696 | 72.03647826 | 38.21278261 | 26.33591304 | 18.01217391 | -7.892913043 | 4.844565217 | 6.843652174 | 1.531869565 | 2.375652174 | 1.572043478 | 70.82608696 | 71.08695652 | 72.43478261 | 17.18847826 | 52.74751 | 0.52 | 4.708012 | -1.481207e-05 | 1 | 35.30104
Scan008_095 | 0.555 | 0.065 | -0.0008732 | -7.14e-06 | 77756.75 | 77756.75 | 12367.24454 | 69.05195833 | 0.287333333 | -0.25 | 50.29166667 | 106.875 | 41.83333333 | 96.08333333 | 63.95833333 | 120.6666667 | 79.50225 | 68.52108333 | 93.24775 | 79.50225 | 68.52108333 | 93.24775 | 36.56825 | 23.5325 | 17.35741667 | 5.499208333 | 6.567833333 | -25.47704167 | 1.5955 | 2.181166667 | 1.382333333 | 79.83333333 | 65.29166667 | 96.75 | 17.1945 | 51.93758 | 0.555 | 4.584685 | -1.681249e-05 | 1 | 60.61481
Scan008_096 | 0.486 | 0.061 | -0.0006018 | -7.56e-08 | 82379.6 | 82379.6 | 14687.81025 | 82.27715 | 0.2045 | 0.4 | 41.8 | 103.8 | 58.65 | 127.3 | 50.3 | 116.35 | 71.4384 | 95.8889 | 84.69405 | 71.4384 | 95.8889 | 84.69405 | 39.57475 | 28.70265 | 19.7591 | 1.3137 | 8.43425 | 7.13375 | 1.41965 | 2.08755 | 1.50985 | 72.65 | 96.05 | 84 | 18.73335 | 55.3428 | 0.486 | 4.79551 | -1.087404e-05 | 1 | 14.59949
Scan008_097 | 0.569 | 0.072 | -0.0009012 | 3.33e-06 | 73834.96154 | 73834.96154 | 12866.21873 | 77.03761538 | 0.272346154 | 1 | 50.07692308 | 108.8846154 | 42.84615385 | 105.3076923 | 47.61538462 | 109.6923077 | 79.65357692 | 74.48392308 | 79.06046154 | 79.65357692 | 74.48392308 | 79.06046154 | 37.88992308 | 26.38769231 | 19.34411538 | 0.491346154 | 6.822115385 | 14.53907692 | 1.434730769 | 1.999192308 | 1.4075 | 80.96153846 | 78.26923077 | 78.5 | 18.23069231 | 50.62712 | 0.569 | 5.019777 | -1.780073e-05 | 1 | 38.6879
Scan008_098 | 0.497 | 0.065 | -0.0005687 | -1.17e-06 | 70107.04167 | 70107.04167 | 12551.91917 | 73.81941667 | 0.2555 | 0.416666667 | 35.16666667 | 98.70833333 | 47.58333333 | 104.0833333 | 36.5 | 90.625 | 64.474375 | 75.71920833 | 63.99416667 | 64.474375 | 75.71920833 | 63.99416667 | 37.43316667 | 24.857875 | 17.895875 | -14.10570833 | 4.081291667 | 18.156875 | 1.563125 | 2.282041667 | 1.463458333 | 61.20833333 | 76.25 | 63.125 | 18.59720833 | 52.05572 | 0.497 | 4.632051 | -1.092483e-05 | 1 | 39.34929
Scan008_099 | 0.558 | 0.073 | -0.0007721 | -1.17e-06 | 69613.03704 | 69613.03704 | 12277.35648 | 78.31255556 | 0.275111111 | 0.555555556 | 43.77777778 | 105.2962963 | 46 | 106.3333333 | 45.77777778 | 103.8518519 | 75.55785185 | 77.37125926 | 74.24618519 | 75.55785185 | 77.37125926 | 74.24618519 | 38.32125926 | 24.8967037 | 19.17066667 | -15.17681481 | 1.783407407 | 5.608814815 | 1.549222222 | 2.047074074 | 1.331740741 | 77.33333333 | 79.11111111 | 75.66666667 | 18.5802963 | 49.96725 | 0.558 | 4.917382 | -1.545212e-05 | 1 | 47.52884
Scan008_100 | 0.539 | 0.065 | -0.0006894 | 4.42e-06 | 72801.96 | 72801.96 | 12134.78904 | 73.33292 | 0.27124 | 0.96 | 52.96 | 109.8 | 45.68 | 103.44 | 46.32 | 103.24 | 82.61884 | 74.63644 | 72.66464 | 82.61884 | 74.63644 | 72.66464 | 35.30568 | 25.3088 | 18.076 | -19.8842 | 5.5602 | -18.8958 | 1.46196 | 2.11732 | 1.44648 | 84.48 | 72.24 | 69.68 | 17.5066 | 51.30796 | 0.539 | 4.609594 | -1.343651e-05 | 1 | 64.38058
Scan008_101 | 0.547 | 0.061 | -0.0006441 | -1.74e-06 | 116006.6875 | 116006.6875 | 19166.79694 | 98.41975 | 0.210625 | 0.1875 | 49.375 | 121.75 | 50.4375 | 115.375 | 28.5625 | 106.625 | 84.5935625 | 83.2335 | 63.0629375 | 84.5935625 | 83.2335 | 63.0629375 | 44.3048125 | 30.9716875 | 20.3035 | -10.3065625 | 11.844 | -45.989375 | 1.4705625 | 2.3656875 | 1.59575 | 82.9375 | 84.75 | 60.875 | 20.8125 | 59.63464 | 0.547 | 5.389549 | -1.080077e-05 | 1 | 48.68291
Scan008_102 | 0.552 | 0.073 | -0.0008493 | -1.32e-06 | 84829.72727 | 84829.72727 | 15333.31341 | 89.93372727 | 0.217772727 | 0.363636364 | 45.77272727 | 110.1818182 | 35.59090909 | 101.8636364 | 37.5 | 109.9545455 | 77.44181818 | 68.597 | 72.84618182 | 77.44181818 | 68.597 | 72.84618182 | 42.01659091 | 28.81677273 | 19.04777273 | 28.05318182 | 22.67327273 | 5.324590909 | 1.484636364 | 2.359272727 | 1.585454545 | 76.72727273 | 69 | 73 | 19.54536364 | 53.56359 | 0.552 | 5.344372 | -1.585592e-05 | 1 | 40.00877
Scan008_103 | 0.563 | 0.077 | -0.0008073 | -3.59e-06 | 68017.46429 | 68017.46429 | 12837.83511 | 78.96839286 | 0.222821429 | 0.178571429 | 48.53571429 | 113.6071429 | 57.03571429 | 113.4285714 | 40 | 101.7857143 | 79.66525 | 85.7925 | 71.81428571 | 79.66525 | 85.7925 | 71.81428571 | 38.31992857 | 26.48757143 | 17.69335714 | -4.990821429 | 10.56610714 | -44.96035714 | 1.468571429 | 2.400714286 | 1.617035714 | 80.03571429 | 85.64285714 | 72.53571429 | 16.63092857 | 49.43532 | 0.563 | 5.253117 | -1.633043e-05 | 1 | 37.6025
Scan008_104 | 0.574 | 0.075 | -0.0008945 | 4.91e-07 | 74670.19231 | 74670.19231 | 13424.9555 | 78.01611538 | 0.219115385 | 0.576923077 | 43.26923077 | 103.8846154 | 40.96153846 | 102.5 | 49.38461538 | 112.2692308 | 73.45761538 | 70.72619231 | 81.22911538 | 73.45761538 | 70.72619231 | 81.22911538 | 39.02357692 | 26.35807692 | 18.06653846 | 4.1695 | -2.075807692 | 20.60284615 | 1.536192308 | 2.341615385 | 1.553230769 | 72.69230769 | 68.84615385 | 78.73076923 | 17.96157692 | 50.66933 | 0.574 | 5.229048 | -1.765368e-05 | 1 | 56.35634
Scan008_105 | 0.56 | 0.076 | -0.0007305 | -4.23e-06 | 67771.75 | 67771.75 | 12727.36786 | 77.92753571 | 0.238607143 | 0.392857143 | 47.46428571 | 108.75 | 46.89285714 | 107.7857143 | 43.28571429 | 103.25 | 79.70492857 | 78.48796429 | 74.00732143 | 79.70492857 | 78.48796429 | 74.00732143 | 37.71614286 | 25.69525 | 19.06221429 | 8.065142857 | -4.731107143 | 27.70564286 | 1.521964286 | 2.083964286 | 1.384642857 | 80.71428571 | 75.60714286 | 72.46428571 | 18.29757143 | 49.46373 | 0.56 | 5.201934 | -1.47684e-05 | 1 | 35.71466
Scan008_106 | 0.589 | 0.072 | -0.0007962 | -4.88e-06 | 86521.34783 | 86521.34783 | 14718.85104 | 83.74434783 | 0.225 | 0.130434783 | 43.34782609 | 106.8695652 | 45.17391304 | 108.0434783 | 41.82608696 | 103.5217391 | 75.98891304 | 75.29721739 | 72.97586957 | 75.98891304 | 75.29721739 | 72.97586957 | 38.19147826 | 26.94147826 | 19.12673913 | -0.420391304 | 3.87126087 | 4.690782609 | 1.480956522 | 2.165086957 | 1.463695652 | 74.91304348 | 74.26086957 | 72.39130435 | 18.56530435 | 52.76379 | 0.589 | 5.28691 | -1.508989e-05 | 1 | 61.44411
Scan008_107 | 0.603 | 0.077 | -0.0009689 | 3.93e-06 | 70122.58621 | 70122.58621 | 12235.85576 | 72.36755172 | 0.272896552 | 1.103448276 | 48.79310345 | 106.5517241 | 32.5862069 | 92.10344828 | 34.75862069 | 96.10344828 | 76.64527586 | 62.88641379 | 65.15727586 | 76.64527586 | 62.88641379 | 65.15727586 | 36.48731034 | 25.68617241 | 18.59206897 | -3.249482759 | -2.783034483 | -20.5307931 | 1.479793103 | 2.063793103 | 1.413517241 | 74.89655172 | 60.24137931 | 63.75862069 | 17.79310345 | 48.81053 | 0.603 | 5.13579 | -1.985022e-05 | 1 | 42.52523
Scan008_108 | 0.577 | 0.072 | -0.0008044 | 7.56e-07 | 72161.44444 | 72161.44444 | 12328.92619 | 74.30796296 | 0.255814815 | 0.888888889 | 67.88888889 | 126.9259259 | 42.55555556 | 101.962963 | 40.92592593 | 97.48148148 | 98.40188889 | 71.4397037 | 69.17433333 | 98.40188889 | 71.4397037 | 69.17433333 | 36.73351852 | 24.85733333 | 17.93444444 | -0.685296296 | -1.006037037 | 20.94181481 | 1.505407407 | 2.138259259 | 1.428 | 97.66666667 | 72.22222222 | 67.74074074 | 17.66666667 | 50.00842 | 0.577 | 4.92991 | -1.608529e-05 | 1 | 62.52238
Scan008_109 | 0.521 | 0.069 | -0.0005964 | 7.18e-07 | 79955.36364 | 79955.36364 | 14337.25986 | 83.43477273 | 0.220636364 | 0.636363636 | 51.90909091 | 114.5909091 | 41.40909091 | 105.3181818 | 44.09090909 | 109.7272727 | 82.57440909 | 73.52313636 | 76.92927273 | 82.57440909 | 73.52313636 | 76.92927273 | 39.77231818 | 28.23281818 | 20.3975 | -2.9175 | 1.038772727 | -30.09168182 | 1.478954545 | 2.0765 | 1.421272727 | 79.63636364 | 74.63636364 | 76.90909091 | 18.39390909 | 53.53896 | 0.521 | 5.001799 | -1.113955e-05 | 1 | 34.60973
Scan008_110 | 0.493 | 0.067 | -0.0006778 | 1.81e-06 | 64127.46154 | 64127.46154 | 11913.95469 | 70.64003846 | 0.257576923 | 0.730769231 | 42.65384615 | 103.5384615 | 46.15384615 | 105.1538462 | 50.76923077 | 106.5384615 | 72.36996154 | 74.20665385 | 79.15173077 | 72.36996154 | 74.20665385 | 79.15173077 | 37.87203846 | 25.96638462 | 17.36707692 | -14.38130769 | -4.295230769 | 1.697038462 | 1.470807692 | 2.270115385 | 1.543730769 | 70.73076923 | 75.30769231 | 81.38461538 | 17.23080769 | 50.66784 | 0.493 | 4.640782 | -1.337732e-05 | 1 | 31.67681
Scan008_111 | 0.477 | 0.065 | -0.0006055 | -2.87e-06 | 64814.08 | 64814.08 | 12422.00396 | 79.96028 | 0.21648 | 0.32 | 42.72 | 98.56 | 43.2 | 105.2 | 33.6 | 96.28 | 71.63216 | 76.70864 | 65.0788 | 71.63216 | 76.70864 | 65.0788 | 36.84512 | 26.1502 | 17.8716 | -1.78968 | -9.06284 | 7.82176 | 1.44176 | 2.13056 | 1.4946 | 71.4 | 76.84 | 67.24 | 17.83992 | 51.41032 | 0.477 | 4.699926 | -1.177779e-05 | 1 | 32.85536
Scan008_112 | 0.525 | 0.071 | -0.0007056 | 5.33e-06 | 68036.80769 | 68036.80769 | 12181.22004 | 71.95615385 | 0.242692308 | 1.153846154 | 32.30769231 | 93.34615385 | 40.53846154 | 103.7307692 | 35.46153846 | 89.42307692 | 61.41280769 | 72.33707692 | 61.69238462 | 61.41280769 | 72.33707692 | 61.69238462 | 37.52165385 | 24.91238462 | 17.99103846 | -6.756884615 | -0.349961538 | 40.78473077 | 1.589423077 | 2.276846154 | 1.447038462 | 55.88461538 | 72.73076923 | 58.53846154 | 17.01280769 | 50.60517 | 0.525 | 4.756648 | -1.394324e-05 | 1 | 45.47085
Scan008_113 | 0.603 | 0.077 | -0.0008195 | 4.16e-07 | 81210 | 81210 | 13725.72868 | 69.7918 | 0.25748 | 0.88 | 45 | 106.04 | 41.76 | 101.6 | 48.2 | 103.4 | 76.68784 | 71.1526 | 74.9574 | 76.68784 | 71.1526 | 74.9574 | 37.2244 | 25.99284 | 17.92076 | -14.12204 | 8.36332 | 1.2072 | 1.46972 | 2.14764 | 1.48584 | 77.92 | 70.48 | 72.2 | 17.4134 | 51.25828 | 0.603 | 5.224049 | -1.598766e-05 | 1 | 54.70316
Scan008_114 | 0.51 | 0.067 | -0.0007778 | 5.14e-06 | 61397.96429 | 61397.96429 | 10884.74625 | 67.14635714 | 0.270964286 | 1.107142857 | 50.28571429 | 104.3571429 | 47.10714286 | 102 | 42.35714286 | 94.75 | 77.45285714 | 73.89635714 | 68.65864286 | 77.45285714 | 73.89635714 | 68.65864286 | 33.58653571 | 23.84346429 | 16.88571429 | -7.649785714 | -14.95953571 | 45.34853571 | 1.47 | 2.2555 | 1.541214286 | 78.53571429 | 71.92857143 | 68.42857143 | 16.21428571 | 49.37737 | 0.51 | 4.464393 | -1.575216e-05 | 1 | 43.60404
Scan008_115 | 0.606 | 0.07 | -0.0009478 | 3.4e-06 | 81827.6 | 81827.6 | 13317.91192 | 74.02384 | 0.27564 | 1.04 | 47.68 | 103.08 | 36.4 | 98.08 | 37.96 | 100.12 | 76.47048 | 67.33148 | 67.79672 | 76.47048 | 67.33148 | 67.79672 | 39.17688 | 26.92148 | 17.30252 | 9.60244 | -6.17728 | -1.28632 | 1.54284 | 2.40228 | 1.59532 | 77.12 | 65.04 | 70.76 | 18.18664 | 51.30296 | 0.606 | 5.06001 | -1.847457e-05 | 1 | 34.8131
Scan008_116 | 0.514 | 0.07 | -0.0006011 | -9.83e-07 | 69676.72 | 69676.72 | 13040.98444 | 79.87356 | 0.22164 | 0.52 | 52.24 | 112.2 | 45.48 | 109.6 | 48.2 | 110.64 | 83.48076 | 74.68016 | 77.12444 | 83.48076 | 74.68016 | 77.12444 | 38.50968 | 26.21064 | 17.86676 | -1.45276 | 0.0658 | 11.89856 | 1.51036 | 2.3664 | 1.54636 | 84 | 74 | 76.2 | 17.62668 | 51.36984 | 0.514 | 4.9419 | -1.170142e-05 | 1 | 59.99851
Scan008_117 | 0.554 | 0.074 | -0.0006914 | 1.66e-06 | 69295.7037 | 69295.7037 | 12425.55337 | 77.48751852 | 0.265888889 | 0.666666667 | 44.85185185 | 102.8888889 | 39.55555556 | 99.66666667 | 45.92592593 | 103.3333333 | 73.36607407 | 70.00492593 | 75.13911111 | 73.36607407 | 70.00492593 | 75.13911111 | 37.49577778 | 25.46537037 | 18.0112963 | -11.81237037 | 1.645074074 | 9.550222222 | 1.517777778 | 2.126777778 | 1.424222222 | 73.66666667 | 66.88888889 | 74.59259259 | 18.2592963 | 50.011 | 0.554 | 4.968036 | -1.382496e-05 | 1 | 35.20803
Scan008_118 | 0.563 | 0.076 | -0.0009165 | 2.65e-07 | 63324.43333 | 63324.43333 | 11434.27363 | 73.50103333 | 0.272633333 | 0.733333333 | 44.86666667 | 102.2666667 | 52.36666667 | 107.4666667 | 40.33333333 | 98.43333333 | 74.12076667 | 80.98313333 | 69.96336667 | 74.12076667 | 80.98313333 | 69.96336667 | 37.0514 | 25.02126667 | 16.3428 | 0.041133333 | -5.596266667 | 29.23743333 | 1.486766667 | 2.347633333 | 1.578166667 | 72.6 | 80.83333333 | 69.46666667 | 16.79996667 | 48.27115 | 0.563 | 4.907195 | -1.89865e-05 | 1 | 57.03555
Scan008_119 | 0.577 | 0.068 | -0.000959 | 3.17e-06 | 97224.65 | 97224.65 | 15620.27185 | 79.00395 | 0.26255 | 1 | 44.3 | 112.55 | 48.55 | 114.7 | 46.35 | 111.25 | 78.8097 | 80.74965 | 79.5884 | 78.8097 | 80.74965 | 79.5884 | 43.6277 | 28.36625 | 20.5665 | -17.35355 | 9.29175 | 52.5413 | 1.55825 | 2.24685 | 1.42485 | 77.95 | 82.1 | 77.75 | 20.33325 | 55.2332 | 0.577 | 5.120215 | -1.736275e-05 | 1 | 53.0623
Scan008_120 | 0.542 | 0.07 | -0.0008076 | -3.4e-07 | 65391.39286 | 65391.39286 | 11681.71907 | 76.11814286 | 0.273285714 | 0.642857143 | 59.75 | 118.8571429 | 46.92857143 | 103.75 | 43.53571429 | 102.9642857 | 89.59275 | 74.99510714 | 71.91307143 | 89.59275 | 74.99510714 | 71.91307143 | 36.95160714 | 24.83914286 | 17.17625 | -18.86521429 | 9.318607143 | 17.25332143 | 1.518428571 | 2.226785714 | 1.467928571 | 89.17857143 | 74.35714286 | 73.10714286 | 17.91667857 | 49.41291 | 0.542 | 4.784382 | -1.634391e-05 | 1 | 40.20259
Scan008_121 | 0.494 | 0.065 | -0.0005963 | -2.95e-06 | 67060.92 | 67060.92 | 12464.10988 | 76.7444 | 0.22928 | 0.44 | 50.6 | 108 | 38.6 | 102.24 | 39.84 | 96.48 | 79.41088 | 70.66548 | 68.50528 | 79.41088 | 70.66548 | 68.50528 | 37.73116 | 25.42964 | 17.5582 | 27.65072 | -13.411 | 29.8528 | 1.517 | 2.26852 | 1.52032 | 77.12 | 72.04 | 68.24 | 17.57336 | 51.39421 | 0.494 | 4.718814 | -1.160247e-05 | 1 | 45.01928
Scan008_122 | 0.592 | 0.073 | -0.0007937 | 3.17e-06 | 76779.30769 | 76779.30769 | 12918.03308 | 77.64138462 | 0.259230769 | 0.846153846 | 37.38461538 | 101.7307692 | 31.5 | 92.07692308 | 41.23076923 | 97.53846154 | 68.71434615 | 63.19819231 | 69.69273077 | 68.71434615 | 63.19819231 | 69.69273077 | 38.60230769 | 26.07742308 | 17.86657692 | -5.788576923 | -0.849730769 | -11.07873077 | 1.509307692 | 2.304 | 1.552692308 | 68.5 | 63.34615385 | 67.46153846 | 17.51280769 | 50.61829 | 0.592 | 5.041751 | -1.56801e-05 | 1 | 62.87396
Scan008_123 | 0.59 | 0.072 | -0.0009865 | -3.82e-06 | 76477.38462 | 76477.38462 | 12829.37354 | 75.20119231 | 0.280115385 | 0.038461538 | 41.73076923 | 105.2307692 | 53.73076923 | 114.0769231 | 38.03846154 | 94.92307692 | 73.02476923 | 85.32830769 | 66.47103846 | 73.02476923 | 85.32830769 | 66.47103846 | 39.03346154 | 25.34853846 | 18.98930769 | -2.020961538 | -0.844230769 | 17.07811538 | 1.580307692 | 2.118038462 | 1.351923077 | 69.65384615 | 87.15384615 | 66.88461538 | 19.34615385 | 50.60891 | 0.59 | 5.009005 | -1.949261e-05 | 1 | 39.14574
Scan008_124 | 0.494 | 0.061 | -0.0006852 | -1.13e-06 | 69502.16667 | 69502.16667 | 11912.73242 | 70.47920833 | 0.2635 | 0.5 | 51.91666667 | 108.6666667 | 56.54166667 | 114.25 | 46 | 102.8333333 | 81.02204167 | 85.45283333 | 75.26329167 | 81.02204167 | 85.45283333 | 75.26329167 | 35.29704167 | 24.827375 | 17.156 | -2.686583333 | 7.275916667 | 0.014625 | 1.546791667 | 2.322833333 | 1.509375 | 83.58333333 | 85.08333333 | 72.54166667 | 16.69454167 | 52.01043 | 0.494 | 4.403829 | -1.317428e-05 | 1 | 42.15628
Scan008_125 | 0.557 | 0.064 | -0.0007323 | -2.53e-06 | 75016.4 | 75016.4 | 11885.43872 | 69.43632 | 0.27944 | 0.32 | 53.64 | 108.32 | 49.28 | 107.56 | 47.12 | 102.04 | 81.27572 | 76.78628 | 75.28112 | 81.27572 | 76.78628 | 75.28112 | 35.68252 | 24.53312 | 16.603 | 2.1382 | 7.38072 | -20.31408 | 1.47852 | 2.29192 | 1.55852 | 84.8 | 73.96 | 74.48 | 17.95996 | 51.25863 | 0.557 | 4.523569 | -1.428637e-05 | 1 | 50.30787
Scan009_003 | 0.523 | 0.134 | -0.0006998 | 7.94e-06 | 21285.03614 | 21285.03614 | 6583.828313 | 56.78643373 | 0.20326506 | 0.698795181 | 55.8313253 | 102.2168675 | 47.63855422 | 90.72289157 | 58.39759036 | 100.1204819 | 79.11240964 | 69.27863855 | 79.3799759 | 79.11240964 | 69.27863855 | 79.3799759 | 27.90593976 | 18.43971084 | 13.22209639 | -4.962108434 | -3.117686747 | -4.425614458 | 1.531698795 | 2.200240964 | 1.446578313 | 79.3253012 | 68.80722892 | 79.59036145 | 8.783168675 | 34.39729 | 0.523 | 5.56455 | -2.034463e-05 | 1 | 49.01862
Scan009_006 | 0.524 | 0.134 | -0.0007498 | 1.24e-05 | 22381.97468 | 22381.97468 | 6883.122038 | 58.06518987 | 0.197101266 | 0.924050633 | 53.3164557 | 97.4556962 | 55.87341772 | 101.7088608 | 55.51898734 | 101.3417722 | 75.21194937 | 79.24008861 | 78.6724557 | 75.21194937 | 79.24008861 | 78.6724557 | 29.70322785 | 18.52251899 | 13.08865823 | -2.940835443 | -1.054873418 | -6.408012658 | 1.618012658 | 2.336949367 | 1.453493671 | 75.18987342 | 79.10126582 | 77.65822785 | 8.763696203 | 34.95605 | 0.524 | 5.633013 | -2.144979e-05 | 1 | 48.99376
Scan009_007 | 0.545 | 0.141 | -0.0008119 | 3.59e-06 | 22973.4 | 22973.4 | 7107.186975 | 58.529975 | 0.1946625 | 0.6875 | 54.9375 | 98.65 | 51.5125 | 98.525 | 47.85 | 92.275 | 76.6765875 | 74.9318125 | 69.9930625 | 76.6765875 | 74.9318125 | 69.9930625 | 29.4569875 | 18.5577875 | 13.190075 | 7.438575 | -0.7510375 | -15.10775 | 1.618125 | 2.3519 | 1.466925 | 75.5875 | 73.425 | 68.3875 | 8.6792125 | 34.80243 | 0.545 | 5.867844 | -2.332883e-05 | 1 | 51.13588
Scan009_009 | 0.534 | 0.141 | -0.0007359 | 1.74e-06 | 20276.21348 | 20276.21348 | 6431.392112 | 57.927 | 0.197764045 | 0.595505618 | 50.65168539 | 94.41573034 | 53.23595506 | 97.43820225 | 56.33707865 | 100.1235955 | 72.18206742 | 75.14116854 | 77.92150562 | 72.18206742 | 75.14116854 | 77.92150562 | 28.3358427 | 18.22301124 | 12.7185618 | 10.29764045 | 2.760977528 | 4.172494382 | 1.589033708 | 2.29105618 | 1.466044944 | 71.11235955 | 74.23595506 | 76.07865169 | 8.730359551 | 33.61103 | 0.534 | 5.693001 | -2.18946e-05 | 1 | 49.65755
Scan009_012 | 0.544 | 0.139 | -0.0007661 | -1.43e-05 | 21128.73563 | 21128.73563 | 6494.966287 | 57.81544828 | 0.208149425 | 0.068965517 | 55.10344828 | 98.45977011 | 50.66666667 | 94.85057471 | 56.18390805 | 99.13793103 | 76.67347126 | 72.77741379 | 77.59778161 | 76.67347126 | 72.77741379 | 77.59778161 | 28.20794253 | 17.98703448 | 12.89256322 | 5.669597701 | 2.232 | -10.76617241 | 1.579597701 | 2.224436782 | 1.420885057 | 74.64367816 | 72.75862069 | 77.13793103 | 8.904241379 | 33.86556 | 0.544 | 5.663182 | -2.262181e-05 | 1 | 54.4584
Scan009_013 | 0.534 | 0.132 | -0.0007931 | 5.4e-06 | 26861.58209 | 26861.58209 | 7939.731224 | 61.43598507 | 0.196537313 | 0.850746269 | 54.28358209 | 100.238806 | 50.88059701 | 99.02985075 | 48.7761194 | 94.1641791 | 76.86119403 | 75.24702985 | 71.43565672 | 76.86119403 | 75.24702985 | 71.43565672 | 29.92340299 | 20.12326866 | 13.63158209 | 8.969044776 | -1.27580597 | -13.02397015 | 1.503761194 | 2.236134328 | 1.504283582 | 77.80597015 | 76.2238806 | 68.88059701 | 9.104552239 | 36.91448 | 0.534 | 5.82656 | -2.148479e-05 | 1 | 55.16571
Scan009_018 | 0.538 | 0.138 | -0.0007473 | 1.13e-05 | 22157.7439 | 22157.7439 | 6810.48461 | 58.83640244 | 0.208085366 | 0.987804878 | 50.2195122 | 92.98780488 | 53.75609756 | 99.84146341 | 55.5 | 100.9268293 | 71.52815854 | 77.41089024 | 78.18186585 | 71.52815854 | 77.41089024 | 78.18186585 | 28.89128049 | 18.63904878 | 13.12563415 | 5.722073171 | -7.482731707 | 1.395817073 | 1.565414634 | 2.251256098 | 1.448219512 | 69.74390244 | 76.92682927 | 76.87804878 | 8.764292683 | 34.53407 | 0.538 | 5.71061 | -2.16395e-05 | 1 | 55.5926
Scan009_020 | 0.547 | 0.136 | -0.0007964 | 1.18e-05 | 22271.75904 | 22271.75904 | 6677.886386 | 55.67468675 | 0.214240964 | 0.975903614 | 56.87951807 | 101.3373494 | 50.59036145 | 94.60240964 | 54.57831325 | 97.42168675 | 79.39881928 | 72.64314458 | 75.63027711 | 79.39881928 | 72.64314458 | 75.63027711 | 28.28319277 | 18.70262651 | 12.76568675 | -0.604445783 | -0.04646988 | 3.248674699 | 1.547084337 | 2.307939759 | 1.513373494 | 79.74698795 | 70.71084337 | 73.89156627 | 8.875518072 | 34.40243 | 0.547 | 5.642361 | -2.314953e-05 | 1 | 54.88938
Scan009_028 | 0.54 | 0.135 | -0.0008083 | -4.88e-06 | 23688.37662 | 23688.37662 | 7131.439766 | 57.9901039 | 0.214597403 | 0.337662338 | 62.50649351 | 105.5454545 | 50.31168831 | 95.53246753 | 50.35064935 | 91.68831169 | 84.13781818 | 73.00935065 | 71.20741558 | 84.13781818 | 73.00935065 | 71.20741558 | 29.17392208 | 17.84235065 | 12.4304026 | -3.074402597 | -2.302207792 | 13.93480519 | 1.660896104 | 2.416688312 | 1.462636364 | 83.14285714 | 71.63636364 | 70.07792208 | 8.684012987 | 35.26797 | 0.54 | 5.733452 | -2.291881e-05 | 1 | 52.90554
Scan009_032 | 0.55 | 0.138 | -0.0007701 | 7.94e-07 | 24451.98684 | 24451.98684 | 7371.039868 | 62.18389474 | 0.185552632 | 0.486842105 | 52.65789474 | 100.2763158 | 47.34210526 | 95.03947368 | 47.86842105 | 94.52631579 | 76.37663158 | 70.92048684 | 71.59160526 | 76.37663158 | 70.92048684 | 71.59160526 | 30.52788158 | 19.72611842 | 13.66597368 | -6.908947368 | 2.249578947 | -2.217565789 | 1.589671053 | 2.331894737 | 1.494342105 | 76.48684211 | 70.56578947 | 69.18421053 | 9.070223684 | 35.4256 | 0.55 | 5.873466 | -2.173852e-05 | 1 | 56.09231
Scan009_033 | 0.544 | 0.136 | -0.0008038 | -2.27e-06 | 23536.21795 | 23536.21795 | 7102.611974 | 59.20812821 | 0.197615385 | 0.551282051 | 53.85897436 | 99.65384615 | 53.55128205 | 97.46153846 | 51.56410256 | 96.35897436 | 77.15203846 | 75.34496154 | 73.8270641 | 77.15203846 | 75.34496154 | 73.8270641 | 28.90546154 | 19.3864359 | 13.15794872 | -0.397910256 | -2.528282051 | 21.11003846 | 1.532 | 2.241692308 | 1.479551282 | 77.12820513 | 73.85897436 | 74.46153846 | 9.008602564 | 35.10583 | 0.544 | 5.763145 | -2.289648e-05 | 1 | 54.11626
Scan009_040 | 0.551 | 0.136 | -0.0008665 | 1.12e-05 | 24160.54545 | 24160.54545 | 7179.198805 | 56.81298701 | 0.207168831 | 1.064935065 | 56.83116883 | 103.4675325 | 52.20779221 | 96.57142857 | 52.61038961 | 95.96103896 | 79.65223377 | 74.19476623 | 74.54361039 | 79.65223377 | 74.19476623 | 74.54361039 | 29.02457143 | 18.53467532 | 13.5344026 | 3.597571429 | -4.849688312 | 8.204402597 | 1.623753247 | 2.282363636 | 1.407545455 | 79.02597403 | 73.64935065 | 72.80519481 | 8.878831169 | 35.26293 | 0.551 | 5.773501 | -2.457255e-05 | 1 | 54.25856
Scan009_044 | 0.543 | 0.136 | -0.0007894 | 1.97e-06 | 22929.525 | 22929.525 | 6947.184113 | 59.484975 | 0.1996375 | 0.575 | 52.65 | 97.6375 | 51.125 | 95.3375 | 50.2875 | 96.5125 | 74.9128875 | 73.2560875 | 72.8921375 | 74.9128875 | 73.2560875 | 72.8921375 | 28.7721 | 19.4364875 | 13.2056125 | -9.9351125 | 3.1846 | -20.6662125 | 1.500825 | 2.235075 | 1.507075 | 73.275 | 73.3 | 71.675 | 9.170825 | 34.82291 | 0.543 | 5.728998 | -2.266898e-05 | 1 | 51.4016
Scan009_045 | 0.551 | 0.134 | -0.0008791 | 1.12e-05 | 26980.71014 | 26980.71014 | 7936.566797 | 61.99863768 | 0.201826087 | 1.115942029 | 55.66666667 | 102.3768116 | 52.68115942 | 99.89855072 | 43.53623188 | 90.42028986 | 78.94027536 | 76.70463768 | 66.57634783 | 78.94027536 | 76.70463768 | 66.57634783 | 31.90033333 | 19.24157971 | 13.51602899 | 9.072811594 | -4.001434783 | -25.87921739 | 1.675057971 | 2.416811594 | 1.46657971 | 78.53623188 | 75.91304348 | 65.13043478 | 8.893710145 | 36.58479 | 0.551 | 5.929683 | -2.402911e-05 | 1 | 52.30037
Scan009_047 | 0.539 | 0.133 | -0.000755 | -2.99e-06 | 24610.37838 | 24610.37838 | 7325.203554 | 60.12258108 | 0.20277027 | 0.351351351 | 53.63513514 | 98.22972973 | 46.5 | 92.37837838 | 58.47297297 | 104.7837838 | 75.66214865 | 69.15348649 | 81.31854054 | 75.66214865 | 69.15348649 | 81.31854054 | 29.83252703 | 18.68374324 | 13.03354054 | 3.538135135 | -3.9865 | 6.436162162 | 1.64477027 | 2.369391892 | 1.46327027 | 74.31081081 | 68.91891892 | 80.09459459 | 8.896391892 | 35.74181 | 0.539 | 5.734119 | -2.112372e-05 | 1 | 51.74255
Scan009_052 | 0.543 | 0.134 | -0.0008069 | 4.42e-06 | 23474.05128 | 23474.05128 | 6970.861641 | 56.63178205 | 0.213538462 | 0.833333333 | 49.87179487 | 93.6025641 | 47.66666667 | 91.82051282 | 54.55128205 | 98.69230769 | 71.1655 | 69.62029487 | 76.20333333 | 71.1655 | 69.62029487 | 76.20333333 | 28.90103846 | 17.84717949 | 12.976 | 1.138025641 | 13.61297436 | -1.799051282 | 1.651871795 | 2.341487179 | 1.435730769 | 70.66666667 | 68.33333333 | 74.55128205 | 8.713730769 | 35.09641 | 0.543 | 5.659277 | -2.299095e-05 | 1 | 61.47843
Scan009_054 | 0.539 | 0.142 | -0.0007742 | 9.26e-06 | 20929.88506 | 20929.88506 | 6596.155126 | 55.41968966 | 0.211609195 | 0.827586207 | 56.18390805 | 99.24137931 | 55.33333333 | 98.26436782 | 57.02298851 | 100.1264368 | 77.70650575 | 76.63582759 | 78.54527586 | 77.70650575 | 76.63582759 | 78.54527586 | 27.09535632 | 18.3096092 | 13.17709195 | -7.960298851 | 1.617563218 | -7.399241379 | 1.495597701 | 2.067172414 | 1.394965517 | 76.75862069 | 76.81609195 | 76.66666667 | 8.475137931 | 33.86305 | 0.539 | 5.752264 | -2.286268e-05 | 1 | 49.95395
Scan009_056 | 0.542 | 0.137 | -0.0007852 | 1.49e-05 | 22569.87654 | 22569.87654 | 6887.346543 | 57.85333333 | 0.202259259 | 0.975308642 | 56.54320988 | 102.4567901 | 54.69135802 | 99.17283951 | 51.67901235 | 98.19753086 | 79.34222222 | 76.91924691 | 74.73540741 | 79.34222222 | 76.91924691 | 74.73540741 | 28.69058025 | 18.77719753 | 13.80481481 | 2.429395062 | 4.775308642 | -25.10237037 | 1.557098765 | 2.145962963 | 1.396197531 | 79.65432099 | 76.38271605 | 73.59259259 | 8.769654321 | 34.66118 | 0.542 | 5.732781 | -2.265359e-05 | 1 | 49.62367
Scan009_060 | 0.544 | 0.137 | -0.0007647 | 9.18e-06 | 24158.06579 | 24158.06579 | 7319.208947 | 60.56682895 | 0.192368421 | 0.75 | 54.57894737 | 101.6842105 | 48.53947368 | 96.61842105 | 50.59210526 | 96.02631579 | 78.09685526 | 72.85021053 | 73.16805263 | 78.09685526 | 72.85021053 | 73.16805263 | 30.58415789 | 19.53425 | 13.48514474 | 10.13751316 | -6.539802632 | 17.34780263 | 1.579868421 | 2.348868421 | 1.495197368 | 78.35526316 | 73.36842105 | 71.98684211 | 8.9255 | 35.41232 | 0.544 | 5.836538 | -2.159418e-05 | 1 | 51.18969
Scan009_063 | 0.532 | 0.134 | -0.0007244 | 5.9e-06 | 24574.86301 | 24574.86301 | 7423.040342 | 59.3729863 | 0.196191781 | 0.890410959 | 53.10958904 | 99.78082192 | 48.76712329 | 94.10958904 | 51.63013699 | 97.47945205 | 76.94412329 | 71.47523288 | 74.3780411 | 76.94412329 | 71.47523288 | 74.3780411 | 29.98408219 | 18.82316438 | 13.46867123 | -4.015917808 | 0.344260274 | 3.084671233 | 1.617917808 | 2.295986301 | 1.439863014 | 76.21917808 | 70.63013699 | 71.42465753 | 9.000027397 | 35.88061 | 0.532 | 5.765834 | -2.018918e-05 | 1 | 52.4409
Scan010_001 | 0.871 | 0.047 | -0.0006251 | -1.02e-06 | 146822.8 | 146822.8 | 13895.32555 | 73.5402 | 0.38525 | 0.65 | 39.95 | 99.85 | 35.25 | 95.15 | 45.3 | 97.45 | 69.09615 | 64.19665 | 72.2993 | 69.09615 | 64.19665 | 72.2993 | 38.54595 | 27.45205 | 18.62605 | -26.1607 | 5.3137 | -0.6389 | 1.5119 | 2.42965 | 1.63015 | 67.25 | 61.7 | 70.4 | 26.0334 | 55.24061 | 0.871 | 4.553568 | -1.131595e-05 | 1 | 83.06014
Scan010_002 | 0.853 | 0.055 | -0.0006741 | 2.65e-07 | 144065.5 | 144065.5 | 15461.876 | 77.7219 | 0.40135 | 0.9 | 50.5 | 106.8 | 41.3 | 108.4 | 43.85 | 107.5 | 78.7375 | 74.4097 | 76.19185 | 78.7375 | 74.4097 | 76.19185 | 43.97025 | 29.66965 | 20.29285 | -10.47915 | -2.8254 | -18.56785 | 1.50585 | 2.43795 | 1.593 | 76.6 | 73.1 | 76.15 | 27.81675 | 55.27605 | 0.853 | 5.060439 | -1.219516e-05 | 1 | 59.9323
Scan010_003 | 0.844 | 0.053 | -0.0006959 | -1.59e-06 | 178333.625 | 178333.625 | 19103.14256 | 88.2708125 | 0.3943125 | 0.5625 | 44.3125 | 109.5625 | 32.625 | 104.9375 | 39.875 | 118.6875 | 75.9095625 | 69.0798125 | 78.723 | 75.9095625 | 69.0798125 | 78.723 | 48.0683125 | 33.4806875 | 23.5905 | 1.1300625 | 9.21925 | 15.56375 | 1.4971875 | 2.184375 | 1.459375 | 76.125 | 69.125 | 78.25 | 34.6666875 | 59.56122 | 0.844 | 5.3849 | -1.168378e-05 | 1 | 65.71886
Scan010_004 | 0.868 | 0.054 | -0.0005661 | -2e-06 | 154063.4737 | 154063.4737 | 15754.40421 | 80.35415789 | 0.399631579 | 0.315789474 | 44.84210526 | 110.4736842 | 55.52631579 | 120.9473684 | 41 | 96.84210526 | 78.47557895 | 87.84421053 | 68.62621053 | 78.47557895 | 87.84421053 | 68.62621053 | 41.22073684 | 31.97894737 | 19.78236842 | 1.235052632 | 18.63757895 | -11.50657895 | 1.414105263 | 2.52 | 1.807894737 | 76.36842105 | 85.89473684 | 67.42105263 | 27.29826316 | 56.19875 | 0.868 | 4.988255 | -1.007318e-05 | 1 | 68.7437
Scan010_005 | 0.803 | 0.053 | -0.0004213 | 4.76e-06 | 135692 | 135692 | 14860.4051 | 75.51275 | 0.45385 | 1.55 | 35.85 | 93.8 | 42.45 | 106.65 | 44.6 | 111.55 | 65.86235 | 73.8833 | 77.9687 | 65.86235 | 73.8833 | 77.9687 | 42.5411 | 30.29675 | 21.0689 | 11.01955 | -1.31575 | -1.0875 | 1.5284 | 2.28325 | 1.51275 | 65.4 | 73.75 | 79.1 | 30.1166 | 55.28571 | 0.803 | 4.861887 | -7.620414e-06 | 1 | 56.38295
Scan010_006 | 0.857 | 0.06 | -0.0007704 | -1.89e-06 | 137817.3333 | 137817.3333 | 15614.99271 | 79.02290476 | 0.410190476 | 0.476190476 | 49 | 112.2380952 | 47.42857143 | 114.6666667 | 50.71428571 | 115.7619048 | 80.35157143 | 80.15538095 | 83.49719048 | 80.35157143 | 80.15538095 | 83.49719048 | 43.82790476 | 31.63795238 | 21.31342857 | 8.371238095 | -6.729952381 | 19.60142857 | 1.495809524 | 2.265380952 | 1.532666667 | 80.33333333 | 78.80952381 | 83.23809524 | 31.77766667 | 54.38023 | 0.857 | 5.280314 | -1.416691e-05 | 1 | 65.52594
Scan010_007 | 0.849 | 0.049 | -0.0004722 | -4.54e-07 | 178982.4375 | 178982.4375 | 17621.1105 | 83.293875 | 0.465375 | 0.625 | 38.6875 | 100.8125 | 31.3125 | 97.8125 | 52.4375 | 117.0625 | 69.784375 | 64.79 | 84.3953125 | 69.784375 | 64.79 | 84.3953125 | 42.929625 | 32.814875 | 22.473875 | 29.096375 | 13.0555 | -17.55825 | 1.4300625 | 2.1343125 | 1.5013125 | 71.1875 | 61.9375 | 83.5625 | 31.2499375 | 59.51607 | 0.849 | 4.974676 | -7.933992e-06 | 1 | 75.40839
Scan010_008 | 0.825 | 0.053 | -0.0004868 | -1.63e-06 | 154743.3889 | 154743.3889 | 16449.80433 | 78.56955556 | 0.440722222 | 0.388888889 | 43.55555556 | 106.8333333 | 40.72222222 | 107.9444444 | 44.11111111 | 103.3333333 | 75.5535 | 74.60633333 | 72.47722222 | 75.5535 | 74.60633333 | 72.47722222 | 42.73872222 | 32.68783333 | 19.48938889 | 5.255166667 | 17.91105556 | 12.60844444 | 1.388333333 | 2.389888889 | 1.713166667 | 76.27777778 | 74.94444444 | 71.94444444 | 28.90744444 | 57.2426 | 0.825 | 5.020211 | -8.504155e-06 | 1 | 56.68462
Scan010_009 | 0.811 | 0.067 | -0.0007775 | 2.72e-06 | 105346.5769 | 105346.5769 | 13453.07062 | 71.519 | 0.420269231 | 1.038461538 | 41 | 101.9230769 | 31.69230769 | 94.53846154 | 44.42307692 | 100 | 70.83342308 | 61.89134615 | 72.19088462 | 70.83342308 | 61.89134615 | 72.19088462 | 38.31234615 | 28.93126923 | 19.51911538 | 2.072961538 | 3.979884615 | 7.783269231 | 1.353884615 | 2.091115385 | 1.551038462 | 69.26923077 | 62.07692308 | 69.76923077 | 24.88461538 | 50.64461 | 0.811 | 5.245115 | -1.535208e-05 | 1 | 64.20831
Scan010_010 | 0.842 | 0.054 | -0.0006283 | -4.16e-06 | 157897.1111 | 157897.1111 | 16604.94839 | 76.61388889 | 0.322055556 | 0.111111111 | 43.72222222 | 100.2777778 | 46.38888889 | 109.5 | 47.27777778 | 106.1666667 | 70.9175 | 78.12761111 | 76.36416667 | 70.9175 | 78.12761111 | 76.36416667 | 38.88483333 | 29.28838889 | 19.53994444 | 3.457611111 | -4.597222222 | 11.26494444 | 1.400333333 | 2.550888889 | 1.844666667 | 69.55555556 | 78.11111111 | 74.22222222 | 24.66672222 | 57.23838 | 0.842 | 5.068306 | -1.09769e-05 | 1 | 75.81178
Scan010_011 | 0.842 | 0.056 | -0.0006392 | 4.19e-06 | 142247 | 142247 | 15563.89885 | 72.01945 | 0.41465 | 1.4 | 57.9 | 123 | 55.1 | 119.15 | 45.9 | 102.8 | 90.4143 | 86.76405 | 74.71415 | 90.4143 | 86.76405 | 74.71415 | 39.75545 | 30.66985 | 21.2025 | 15.29145 | -7.4167 | -3.2287 | 1.39475 | 2.23485 | 1.60165 | 88.45 | 84.5 | 74.2 | 29.6167 | 55.28114 | 0.842 | 5.092891 | -1.156271e-05 | 1 | 78.18674
Scan010_012 | 0.865 | 0.049 | -0.0006486 | 2.27e-06 | 194716.8667 | 194716.8667 | 19246.55267 | 89.03266667 | 0.395 | 1.266666667 | 24.4 | 96.46666667 | 49.53333333 | 119.1333333 | 39.33333333 | 112 | 58.79373333 | 85.19373333 | 76.89506667 | 58.79373333 | 85.19373333 | 76.89506667 | 47.40833333 | 33.36373333 | 24.33166667 | -19.0256 | -17.9394 | 6.193733333 | 1.4878 | 2.2942 | 1.541066667 | 57 | 84.8 | 73.13333333 | 33.60006667 | 60.83159 | 0.865 | 5.201093 | -1.066222e-05 | 1 | 63.5844
Scan010_013 | 0.839 | 0.063 | -0.0008597 | -4.69e-06 | 108831.9615 | 108831.9615 | 12816.82077 | 70.40419231 | 0.359307692 | 0.346153846 | 53.57692308 | 107.6153846 | 38.65384615 | 95.30769231 | 49.65384615 | 106.6153846 | 80.2795 | 67.10561538 | 78.36242308 | 80.2795 | 67.10561538 | 78.36242308 | 37.61257692 | 25.78865385 | 17.06353846 | -9.816423077 | 0.343961538 | 21.0855 | 1.518923077 | 2.552115385 | 1.697653846 | 83.73076923 | 65.53846154 | 76.84615385 | 22.58976923 | 50.62109 | 0.839 | 5.001696 | -1.698304e-05 | 1 | 67.27525
Scan010_014 | 0.843 | 0.056 | -0.0007037 | 5.29e-07 | 149703.9474 | 149703.9474 | 16222.50295 | 79.43605263 | 0.436736842 | 1 | 40.15789474 | 102.4736842 | 41.26315789 | 111.4210526 | 41.89473684 | 107.1052632 | 71.04847368 | 74.54647368 | 74.54489474 | 71.04847368 | 74.54647368 | 74.54489474 | 43.23789474 | 31.58736842 | 22.09784211 | 5.835894737 | -13.60168421 | -52.98452632 | 1.429842105 | 2.206894737 | 1.515631579 | 69.89473684 | 71.84210526 | 71 | 31.228 | 56.20849 | 0.843 | 5.134688 | -1.251946e-05 | 1 | 76.95845
Scan010_015 | 0.837 | 0.062 | -0.000773 | -3.02e-06 | 141301.5 | 141301.5 | 16603.7449 | 87.8888 | 0.3699 | 0.4 | 38.45 | 107.9 | 43.55 | 111.65 | 41.8 | 104.95 | 72.36615 | 77.5431 | 73.034 | 72.36615 | 77.5431 | 73.034 | 45.5782 | 31.4732 | 21.01815 | 27.45215 | 9.3352 | -35.10075 | 1.49265 | 2.35425 | 1.59955 | 70.65 | 77.25 | 71.75 | 30.5333 | 55.268 | 0.837 | 5.435738 | -1.398639e-05 | 1 | 72.56883
Scan010_016 | 0.85 | 0.063 | -0.0007472 | 5.29e-07 | 130511.8182 | 130511.8182 | 15307.34391 | 80.02672727 | 0.402090909 | 0.772727273 | 50.77272727 | 111.8636364 | 47.77272727 | 111.5909091 | 40.31818182 | 103 | 82.41109091 | 78.719 | 72.97627273 | 82.41109091 | 78.719 | 72.97627273 | 41.32618182 | 30.77813636 | 21.05613636 | 0.532727273 | -2.924681818 | 11.06395455 | 1.389681818 | 2.126136364 | 1.568454545 | 83.81818182 | 75.45454545 | 73.90909091 | 27.24245455 | 53.54805 | 0.85 | 5.338418 | -1.395382e-05 | 1 | 75.24947
Scan010_017 | 0.835 | 0.063 | -0.0007291 | 1.25e-06 | 117505.875 | 117505.875 | 13984.92513 | 74.09929167 | 0.366916667 | 0.833333333 | 41.29166667 | 98.58333333 | 42.91666667 | 108.1666667 | 41.5 | 100.875 | 70.12354167 | 74.91779167 | 71.82333333 | 70.12354167 | 74.91779167 | 71.82333333 | 40.68458333 | 28.748625 | 18.57658333 | 7.724625 | -14.85008333 | 7.378583333 | 1.530166667 | 2.557791667 | 1.687125 | 71.33333333 | 71.79166667 | 70.95833333 | 24.26383333 | 52.01449 | 0.835 | 5.169058 | -1.401725e-05 | 1 | 75.9004
Scan010_018 | 0.861 | 0.067 | -0.001 | -1.47e-06 | 121002.1667 | 121002.1667 | 14663.69804 | 78.4105 | 0.398 | 0.833333333 | 40.41666667 | 104.5416667 | 54.66666667 | 123.2083333 | 49.08333333 | 107.25 | 71.46054167 | 88.28133333 | 78.84866667 | 71.46054167 | 88.28133333 | 78.84866667 | 42.04566667 | 29.21329167 | 20.72841667 | -8.531333333 | -5.547125 | 18.380125 | 1.489708333 | 2.237291667 | 1.492166667 | 70.5 | 86.5 | 76.95833333 | 26.44445833 | 51.99122 | 0.861 | 5.424797 | -1.923402e-05 | 1 | 89.49652
Scan011_001 | 0.328 | 0.11 | 0.0008416 | -2.01e-05 | 14164.71 | 14164.71 | 5301.283 | 73.06678 | 0.2033718 | 0.2307692 | 53.82051 | 95.14103 | 55.02564 | 92.83333 | 56.4359 | 99.55128 | 74.9426 | 73.81336 | 77.80936 | 74.9426 | 73.81336 | 77.80936 | 27.05113 | 16.92765 | 11.85496 | -9.906577 | 5.098244 | 11.09915 | 1.633987 | 2.382551 | 1.473577 | 74.79487 | 72.52564 | 75.78205 | 7.324795 | 35.08417 | 0.328 | 4.306838 | 2.398803e-05 | 1 | 15.74698
Scan011_002 | 0.353 | 0.115 | 0.0007498 | -1.44e-05 | 14892.975 | 14892.975 | 5503.763075 | 74.8653 | 0.1804625 | 0.3875 | 59.075 | 103.3 | 50.6625 | 92.0875 | 54.5125 | 100.5875 | 81.6232 | 71.455875 | 77.4108125 | 81.6232 | 71.455875 | 77.4108125 | 28.519125 | 18.268475 | 12.238225 | 3.5583375 | 7.6858125 | -0.6554625 | 1.591875 | 2.412275 | 1.5387875 | 81.4 | 70.225 | 76 | 7.7333375 | 34.81253 | 0.353 | 4.541387 | 2.153822e-05 | 1 | 22.49614
Scan011_003 | 0.356 | 0.116 | 0.0007194 | -1.22e-05 | 14327.98 | 14327.98 | 5277.667 | 71.6207 | 0.19625 | 0.4166667 | 54.77381 | 97.0119 | 56.04762 | 99.45238 | 55.22619 | 98.38095 | 75.90379 | 78.07183 | 76.62219 | 75.90379 | 78.07183 | 76.62219 | 28.20514 | 17.3835 | 12.11386 | 4.277095 | -0.2536905 | -5.053345 | 1.653345 | 2.394583 | 1.474774 | 76.10714 | 78 | 74.69048 | 7.85319 | 34.2698 | 0.356 | 4.493852 | 2.099224e-05 | 1 | 26.1631
Scan011_004 | 0.332 | 0.112 | 0.0008733 | -1.93e-05 | 13660.22 | 13660.22 | 5190.242 | 73.55341 | 0.1984146 | 0.2560976 | 54.93902 | 94.73171 | 59.2439 | 99.81707 | 57.54878 | 100.622 | 75.01009 | 79.86887 | 79.22862 | 75.01009 | 79.86887 | 79.22862 | 27.2645 | 16.97288 | 11.63012 | 12.77659 | 3.685793 | -4.908524 | 1.679207 | 2.497756 | 1.498537 | 73.7561 | 79.2561 | 77.96341 | 7.42689 | 34.52284 | 0.332 | 4.354863 | 2.52963e-05 | 1 | 18.24475
Scan011_005 | 0.351 | 0.115 | 0.0007679 | -1.84e-05 | 15381.88 | 15381.88 | 5652.698 | 76.48423 | 0.1846623 | 0.2727273 | 47.49351 | 90.77922 | 60.11688 | 102.8571 | 56.49351 | 102.8961 | 68.45469 | 81.35856 | 79.74906 | 68.45469 | 81.35856 | 79.74906 | 28.32251 | 17.87491 | 12.6296 | 5.06213 | 5.235039 | -0.3356753 | 1.606286 | 2.359714 | 1.475325 | 68.49351 | 81.66234 | 79.09091 | 7.709987 | 35.25609 | 0.351 | 4.547655 | 2.178064e-05 | 1 | 24.86047
Scan011_006 | 0.369 | 0.122 | 0.0006392 | -2.26e-05 | 15369.14 | 15369.14 | 5715.25 | 74.86094 | 0.1719136 | 0.1234568 | 51.83951 | 96.82716 | 46.32099 | 91.06173 | 45.7037 | 89.25926 | 74.4514 | 68.78901 | 67.65775 | 74.4514 | 68.78901 | 67.65775 | 28.72668 | 18.11053 | 12.91043 | 3.740914 | -8.95337 | -18.67849 | 1.611012 | 2.277407 | 1.41884 | 73.71605 | 67.48148 | 67.44444 | 7.88479 | 34.66366 | 0.369 | 4.756489 | 1.844006e-05 | 1 | 31.4744
Scan011_007 | 0.384 | 0.123 | 0.0005444 | -8.43e-06 | 14395.24 | 14395.24 | 5248.559 | 67.27702 | 0.1895556 | 0.5777778 | 54.64444 | 97.32222 | 56.12222 | 98.43333 | 56.72222 | 99.26667 | 75.91842 | 77.20918 | 77.82942 | 75.91842 | 77.20918 | 77.82942 | 27.80543 | 17.34802 | 11.84763 | -15.30643 | -5.185144 | 3.448222 | 1.637756 | 2.405411 | 1.497744 | 74.96667 | 77.54444 | 76.15556 | 7.703744 | 33.46796 | 0.384 | 4.685776 | 1.62663e-05 | 1 | 29.97266
Scan011_008 | 0.353 | 0.118 | 0.0007635 | -1.49e-05 | 13087.04 | 13087.04 | 4945.355 | 68.8897 | 0.1830989 | 0.3956044 | 55.12088 | 96.35165 | 59.87912 | 101.0549 | 54.12088 | 96.87912 | 75.77555 | 80.40882 | 75.31888 | 75.77555 | 80.40882 | 75.31888 | 27.00226 | 17.25565 | 11.8599 | 9.139352 | -1.660099 | -2.089286 | 1.592934 | 2.363593 | 1.498253 | 74.51648 | 78.82418 | 72.62637 | 7.417615 | 33.34435 | 0.353 | 4.447878 | 2.289743e-05 | 1 | 27.63388
Scan011_009 | 0.35 | 0.116 | 0.0008037 | -1.75e-05 | 14736.05 | 14736.05 | 5499.678 | 76.47365 | 0.1782375 | 0.3625 | 51.25 | 94.4125 | 52.175 | 96.8125 | 54.375 | 99.8375 | 72.68495 | 74.299575 | 76.979125 | 72.68495 | 74.299575 | 76.979125 | 29.07255 | 18.0823 | 12.732825 | -4.6591375 | -3.74505 | 12.37705 | 1.63515 | 2.3026625 | 1.4410625 | 72.525 | 73.775 | 76.9875 | 7.679175 | 34.78866 | 0.35 | 4.544246 | 2.310236e-05 | 1 | 25.79173
Scan011_010 | 0.381 | 0.121 | 0.0005843 | -1.56e-05 | 15868.63 | 15868.63 | 5676.215 | 72.19425 | 0.1899259 | 0.4320988 | 57.59259 | 100.0494 | 54.14815 | 98.61728 | 54.02469 | 98.1358 | 78.6671 | 75.97377 | 76.2468 | 78.6671 | 75.97377 | 76.2468 | 28.05426 | 17.8962 | 12.95332 | 0.7271235 | 1.556926 | 22.60333 | 1.586728 | 2.24579 | 1.425395 | 77.76543 | 75.54321 | 75.76543 | 7.716 | 34.66343 | 0.381 | 4.724065 | 1.685638e-05 | 1 | 35.75262
Scan012_001 | 0.643 | 0.136 | 0.000618 | 4.1e-05 | 9394.402597 | 9394.402597 | 2375.305152 | 29.39227273 | 0.646047619 | 1.004329004 | 62.35497835 | 90.34632035 | 61.04329004 | 88.71428571 | 64.80519481 | 91.93073593 | 76.32304762 | 74.82314286 | 78.26963636 | 76.32304762 | 74.82314286 | 78.26963636 | 17.22560173 | 13.25980952 | 9.634679654 | 3.891541126 | 4.300844156 | -1.66052381 | 1.325450216 | 1.966212121 | 1.478350649 | 75.75324675 | 74.22077922 | 77.004329 | 10.75900433 | 24.44665 | 0.643 | 3.974483 | 2.527953e-05 | 1 | 33.31259
Scan012_002 | 0.642 | 0.14 | 0.0006499 | 4.35e-05 | 8672.804 | 8672.804 | 2257.114748 | 28.835008 | 0.623872 | 0.988 | 61.772 | 88.292 | 62.796 | 89.744 | 62.916 | 90.264 | 74.981776 | 76.379572 | 76.457288 | 74.981776 | 76.379572 | 76.457288 | 16.85856 | 12.764612 | 9.22456 | -0.70452 | 0.938436 | -0.543308 | 1.350968 | 2.033256 | 1.50484 | 74.252 | 75.7 | 75.04 | 10.035996 | 23.81633 | 0.642 | 3.979275 | 2.7288e-05 | 1 | 35.63476
Scan012_003 | 0.647 | 0.14 | 0.0006485 | 4.44e-05 | 8923.367347 | 8923.367347 | 2309.877131 | 29.03814286 | 0.644795918 | 0.995918367 | 63.23673469 | 90.06122449 | 62.04081633 | 89.00408163 | 61.03265306 | 88.84081633 | 76.66549388 | 75.55332653 | 74.90173878 | 76.66549388 | 75.55332653 | 74.90173878 | 16.94842857 | 13.05513061 | 9.526571429 | -2.857289796 | 3.240322449 | -4.985636735 | 1.322085714 | 1.927102041 | 1.456902041 | 75.91020408 | 74.87755102 | 73.46122449 | 10.49660816 | 23.98142 | 0.647 | 4.016421 | 2.704177e-05 | 1 | 35.1082
Scan012_005 | 0.657 | 0.138 | 0.0006151 | 4.09e-05 | 9601.207792 | 9601.207792 | 2428.971264 | 29.77508225 | 0.640264069 | 1 | 61.54112554 | 89.43290043 | 59.80519481 | 88.48051948 | 59.85281385 | 86.68398268 | 75.52270996 | 73.9839697 | 73.22955411 | 75.52270996 | 73.9839697 | 73.22955411 | 17.5741342 | 13.33393506 | 9.705471861 | -5.481190476 | 7.408722944 | 9.84604329 | 1.332350649 | 1.9814329 | 1.488450216 | 75.14718615 | 72.96969697 | 72.23809524 | 10.79365801 | 24.44857 | 0.657 | 4.063641 | 2.515893e-05 | 1 | 35.81011
Scan012_006 | 0.645 | 0.136 | 0.0006116 | 3.87e-05 | 9719.973214 | 9719.973214 | 2465.349076 | 30.4385 | 0.635598214 | 1.004464286 | 60.43303571 | 88.41517857 | 59.45535714 | 87.60714286 | 61.18303571 | 89.17410714 | 74.59404911 | 73.40053125 | 75.17070982 | 74.59404911 | 73.40053125 | 75.17070982 | 17.33658036 | 13.43508036 | 9.9764375 | 0.376834821 | 8.562424107 | 2.090611607 | 1.313410714 | 1.901861607 | 1.4446875 | 74.25 | 72.60714286 | 74.17857143 | 10.89135268 | 24.70027 | 0.645 | 4.04087 | 2.476086e-05 | 1 | 35.39402
Scan012_007 | 0.634 | 0.133 | 0.0005794 | 3.82e-05 | 9650.842342 | 9650.842342 | 2422.21491 | 29.74249099 | 0.625036036 | 1 | 62.05405405 | 90.61711712 | 63.09009009 | 91.03153153 | 61.18018018 | 88.1981982 | 76.28363964 | 77.12640991 | 74.60445495 | 76.28363964 | 77.12640991 | 74.60445495 | 17.50813964 | 13.33413063 | 9.622297297 | -2.824743243 | 4.709072072 | 2.160279279 | 1.339247748 | 2.050635135 | 1.524153153 | 75.49099099 | 76.46396396 | 73.57657658 | 10.86486036 | 24.78327 | 0.634 | 3.943623 | 2.337867e-05 | 1 | 34.58339
Scan012_008 | 0.642 | 0.131 | 0.0005557 | 3.59e-05 | 10325.78571 | 10325.78571 | 2540.835133 | 30.52719524 | 0.643766667 | 0.99047619 | 60.32380952 | 89.42380952 | 61.16190476 | 89.41904762 | 60.08571429 | 87.97619048 | 74.94538095 | 75.23242381 | 74.01455714 | 74.94538095 | 75.23242381 | 74.01455714 | 17.68510476 | 13.65357143 | 10.12682381 | -4.346538095 | 2.06332381 | -1.4426 | 1.317628571 | 1.912109524 | 1.451380952 | 74.33333333 | 74.7047619 | 73.03809524 | 11.28092857 | 25.24233 | 0.642 | 3.987657 | 2.201461e-05 | 1 | 32.65586
Scan012_009 | 0.642 | 0.132 | 0.0006034 | 3.74e-05 | 10126.64019 | 10126.64019 | 2500.742967 | 30.2718785 | 0.641070093 | 1.004672897 | 61.64485981 | 89.91588785 | 61.04672897 | 89.88785047 | 58.43925234 | 86.24299065 | 75.78321495 | 75.41493458 | 72.3512757 | 75.78321495 | 75.41493458 | 72.3512757 | 17.79535047 | 13.41943925 | 9.991691589 | 1.609551402 | 2.233878505 | 4.519607477 | 1.350714953 | 1.951845794 | 1.439079439 | 75.11682243 | 74.53738318 | 71.3364486 | 11.16042991 | 25.07899 | 0.642 | 3.976022 | 2.405998e-05 | 1 | 32.96961
Scan013_001 | 0.355 | 0.158 | 0.0007477 | -9.79e-05 | 25495.34 | 25495.34 | 12384.8 | 137.3807 | 0.08525532 | -4.914894 | 55.55319 | 93.89362 | 37.38298 | 83.46809 | 22.91489 | 119.0851 | 74.49534 | 59.69747 | 72.99517 | 74.49534 | 59.69747 | 72.99517 | 52.02726 | 22.66947 | 13.21511 | -13.65766 | 1.18634 | 5.244617 | 2.426574 | 4.334191 | 1.804234 | 75.42553 | 57.74468 | 70.59574 | 7.241149 | 41.56657 | 0.355 | 7.168044 | 1.798801e-05 | 1 | 21.46697
Scan013_002 | 0.381 | 0.164 | 0.0006314 | -8.87e-05 | 21062.49 | 21062.49 | 9951.377 | 105.0946 | 0.1295902 | -3.508197 | 55.62295 | 88.32787 | 40.88525 | 83.03279 | 37.2623 | 113.623 | 72.2482 | 61.61423 | 75.23866 | 72.2482 | 61.61423 | 75.23866 | 43.23628 | 19.67243 | 11.16079 | -2.393279 | -7.898393 | 2.597082 | 2.221689 | 3.973803 | 1.778918 | 71.4918 | 58.2459 | 70.68852 | 6.890721 | 38.09444 | 0.381 | 6.857408 | 1.65746e-05 | 1 | 10.61037
Scan013_003 | 0.375 | 0.166 | 0.0006041 | -0.0001071 | 30157.14 | 30157.14 | 14601.02 | 145.3687 | 0.1012857 | -6.785714 | 63.21429 | 99.38095 | 34.11905 | 78.85714 | 19.80952 | 116.3095 | 81.87112 | 55.42588 | 69.76343 | 81.87112 | 55.42588 | 69.76343 | 56.43621 | 21.73964 | 12.61836 | -1.791952 | 1.783667 | 7.125786 | 2.672167 | 4.517262 | 1.755071 | 80.5 | 52.7619 | 74.09524 | 7.079429 | 43.1638 | 0.375 | 7.836895 | 1.399552e-05 | 1 | 25.41558
Scan013_004 | 0.399 | 0.173 | 0.0003975 | -9.77e-05 | 26390.43 | 26390.43 | 12548.19 | 119.5121 | 0.09296078 | -4.764706 | 58.76471 | 93.98039 | 39.15686 | 83.84314 | 29.11765 | 119.3725 | 76.51792 | 61.16386 | 74.87265 | 76.51792 | 61.16386 | 74.87265 | 51.37449 | 21.14716 | 11.90598 | -0.6954118 | 9.431412 | 10.79412 | 2.662 | 4.692294 | 1.869882 | 76.07843 | 57.84314 | 75.15686 | 6.607902 | 40.44125 | 0.399 | 7.672412 | 9.829074e-06 | 1 | 14.54567
Scan013_005 | 0.32 | 0.158 | 1.94e-05 | -0.0001245 | 63719.82 | 63719.82 | 33931.91 | 189.8031 | 0.1582941 | -22.35294 | 53.52941 | 95.29412 | 51.88235 | 101.1765 | 24.94118 | 124.7647 | 75.19418 | 77.09482 | 74.86329 | 75.19418 | 77.09482 | 74.86329 | 62.03024 | 27.27941 | 14.37788 | 11.80447 | 12.62365 | -21.64694 | 2.449235 | 5.279882 | 2.034294 | 74.05882 | 79.88235 | 84.70588 | 5.450941 | 58.39489 | 0.32 | 9.950812 | 3.317071e-07 | 1 | 19.88813
Scan013_006 | 0.337 | 0.161 | -2.37e-05 | -0.0001045 | 63132.22 | 63132.22 | 32747.56 | 195.5402 | 0.01944444 | -16.83333 | 37.72222 | 88.55556 | 31.5 | 82.66667 | 5.444444 | 146.7778 | 63.49089 | 58.49489 | 79.5665 | 63.49089 | 58.49489 | 79.5665 | 87.508 | 28.86172 | 17.43911 | -14.31272 | 47.14717 | -17.63394 | 3.380556 | 5.868611 | 1.770722 | 60.16667 | 59.83333 | 87.88889 | 5.722222 | 57.21902 | 0.337 | 10.00226 | -4.145475e-07 | 1 | 19.54414
Scan013_007 | 0.35 | 0.168 | 8.22e-05 | -0.0001175 | 56372.33 | 56372.33 | 29185.17 | 182.8204 | 0.0687619 | -16.85714 | 69.57143 | 115.2381 | 51.42857 | 104.1429 | 4.238095 | 135.1905 | 93.06462 | 79.28248 | 71.51857 | 93.06462 | 79.28248 | 71.51857 | 81.46743 | 26.78343 | 15.80943 | -13.39114 | 15.332 | 13.65057 | 3.605619 | 6.249333 | 1.760429 | 91.57143 | 80.14286 | 71.85714 | 5.539667 | 54.4084 | 0.35 | 9.85894 | 1.509877e-06 | 1 | 21.79917
Scan013_008 | 0.33 | 0.162 | 0.0002454 | -0.0001166 | 50752.82 | 50752.82 | 26896.59 | 198.3417 | 0.03936364 | -15.13636 | 53.31818 | 99.5 | 54.59091 | 106.1818 | 12.81818 | 141.9091 | 76.13791 | 80.02482 | 77.02095 | 76.13791 | 80.02482 | 77.02095 | 79.0925 | 26.33745 | 16.17377 | -15.66436 | 41.91195 | -24.7145 | 3.212818 | 5.446773 | 1.764727 | 74.77273 | 79.63636 | 88.59091 | 5.848591 | 53.57745 | 0.33 | 9.369859 | 4.580285e-06 | 1 | 16.30479
Scan013_009 | 0.328 | 0.157 | 0.0001417 | -0.0001032 | 46197 | 46197 | 23964.44 | 165.6053 | 0.06233333 | -12.08333 | 46.375 | 89.875 | 55.41667 | 99.66667 | 20.70833 | 133.875 | 68.70975 | 76.487 | 78.47846 | 68.70975 | 76.487 | 78.47846 | 68.18292 | 24.54383 | 13.893375 | -0.2204583 | -11.19283 | -17.134625 | 3.013708 | 5.821667 | 1.931167 | 70 | 75.16667 | 77.625 | 6.388875 | 52.02914 | 0.328 | 8.852665 | 2.723474e-06 | 1 | 17.79044
Scan013_010 | 0.336 | 0.158 | 8.51e-05 | -0.0001071 | 45394.36 | 45394.36 | 23234.10484 | 160.5322 | 0.08868 | -12.76 | 53.52 | 94.84 | 60.84 | 103.28 | 3.52 | 120.8 | 73.74368 | 82.88812 | 63.30816 | 73.74368 | 82.88812 | 63.30816 | 73.6762 | 23.37012 | 13.7252 | -22.37176 | 25.6768 | -6.94224 | 4.19088 | 6.92876 | 1.75032 | 73.96 | 83.68 | 60.2 | 5.89344 | 51.31223 | 0.336 | 8.82438 | 1.657889e-06 | 1 | 20.30978
Scan013_011 | 0.359 | 0.17 | 0.0001216 | -0.0001099 | 43353.57 | 43353.57 | 22326.14 | 168.166 | 0.05857143 | -11.42857 | 48.14286 | 91.67857 | 66.14286 | 112.6786 | 16.5 | 129.6429 | 70.05729 | 90.92246 | 70.21511 | 70.05729 | 90.92246 | 70.21511 | 67.71432 | 24.37018 | 15.70175 | 7.801107 | 21.43018 | -36.97161 | 3.12875 | 5.075071 | 1.650643 | 68.39286 | 90.67857 | 60.17857 | 6.012 | 49.42843 | 0.359 | 9.138188 | 2.460123e-06 | 1 | 29.58363
Scan013_012 | 0.366 | 0.17 | -0.0001451 | -9.28e-05 | 51473.08 | 51473.08 | 25972.7295 | 158.5255 | 0.05308333 | -10.66667 | 47.91667 | 95.375 | 62.58333 | 109.7083 | 10.20833 | 139.0417 | 71.93242 | 87.5155 | 73.83021 | 71.93242 | 87.5155 | 73.83021 | 77.20571 | 26.39258 | 15.04317 | -15.02279 | 17.48971 | 10.17004 | 3.209625 | 6.274125 | 1.970875 | 71.58333 | 89.58333 | 72.91667 | 5.861125 | 52.00355 | 0.366 | 9.603986 | -2.790194e-06 | 1 | 26.57105
Scan013_013 | 0.355 | 0.164 | 0.0003432 | -7.37e-05 | 27256.09 | 27256.09 | 13673.88 | 125.4842 | 0.09629545 | -3.886364 | 64.59091 | 102.9545 | 59.90909 | 101.2955 | 34.38636 | 135.1818 | 85.02591 | 81.47143 | 86.02861 | 85.02591 | 81.47143 | 86.02861 | 60.47164 | 21.33582 | 12.02868 | 8.372727 | -4.84275 | 7.035386 | 3.104932 | 5.538727 | 1.802705 | 85.06818 | 82.31818 | 88.90909 | 6.568273 | 42.50223 | 0.355 | 7.569517 | 8.07487e-06 | 1 | 20.0632
Scan013_014 | 0.357 | 0.164 | 5.54e-05 | -7.34e-05 | 32536.89 | 32536.89 | 16336.51 | 121.0744 | 0.09386486 | -5.243243 | 64.08108 | 102.8919 | 57.32432 | 96.72973 | 27.10811 | 134.5946 | 82.83995 | 76.78535 | 84.30662 | 82.83995 | 76.78535 | 84.30662 | 65.23224 | 20.86014 | 12.79716 | -21.87603 | -4.688541 | -5.656216 | 3.136135 | 5.412432 | 1.700865 | 82.18919 | 78.21622 | 88.18919 | 6.666622 | 45.00243 | 0.357 | 8.06654 | 1.231267e-06 | 1 | 7.486503
Scan013_016 | 0.359 | 0.168 | 0.0002774 | -9.14e-05 | 26315.78 | 26315.78 | 13403.945 | 116.4355 | 0.1371957 | -5.130435 | 57.80435 | 91.67391 | 55.93478 | 93.8913 | 16.41304 | 112.8696 | 74.76378 | 75.30935 | 65.81637 | 74.76378 | 75.30935 | 65.81637 | 55.92276 | 19.80241 | 11.4167 | 2.69737 | -14.47826 | 8.366457 | 2.924261 | 5.298304 | 1.845304 | 73.6087 | 76.8913 | 65.41304 | 6.043565 | 41.85114 | 0.359 | 7.65276 | 6.628255e-06 | 1 | 21.68694
Scan013_017 | 0.363 | 0.162 | 0.0007249 | -8.94e-05 | 21889.96 | 21889.96 | 10738.26 | 121.218 | 0.1152857 | -3.696429 | 59.5 | 93.96429 | 43.64286 | 82.89286 | 27.67857 | 120.0357 | 76.48005 | 62.443125 | 72.96421 | 76.48005 | 62.443125 | 72.96421 | 49.53486 | 19.74357 | 11.73648 | -18.12057 | 11.8852 | -24.01507 | 2.607286 | 4.581179 | 1.725643 | 75.21429 | 60.58929 | 66.98214 | 7.291661 | 39.21445 | 0.363 | 6.982994 | 1.848553e-05 | 1 | 16.79282
Scan013_018 | 0.401 | 0.17 | 0.00024 | -0.0001046 | 28195.15 | 28195.15 | 13122.49 | 113.098 | 0.1138958 | -5.645833 | 57.14583 | 91.35417 | 47.375 | 90.6875 | 31.375 | 117.9583 | 74.79217 | 68.304125 | 72.36329 | 74.79217 | 68.304125 | 72.36329 | 49.4285625 | 19.65321 | 12.5971 | 2.231771 | -2.138167 | -5.222625 | 2.495021 | 4.28575 | 1.675667 | 74.54167 | 67.39583 | 71.20833 | 6.562583 | 41.27401 | 0.401 | 7.703051 | 5.814797e-06 | 1 | 27.45181
Scan013_019 | 0.377 | 0.173 | 0.0004873 | -0.0001018 | 22356 | 22356 | 11263.45 | 115.7327 | 0.08178947 | -4.508772 | 57.45614 | 91.96491 | 37.98246 | 81.10526 | 30.92982 | 122.4035 | 74.76542 | 58.5393 | 79.4204 | 74.76542 | 58.5393 | 79.4204 | 51.35795 | 20.68133 | 12.00179 | 1.13707 | 3.188035 | -13.07046 | 2.726702 | 4.872246 | 1.826018 | 74.01754 | 56.01754 | 79.82456 | 6.233947 | 38.99578 | 0.377 | 7.406899 | 1.249622e-05 | 1 | 27.7726
Scan013_020 | 0.404 | 0.175 | 0.0001715 | -9.49e-05 | 25760.09 | 25760.09 | 12248.06 | 106.4542 | 0.1321321 | -4.528302 | 59.0566 | 93.98113 | 36.64151 | 76.77358 | 22.45283 | 106.6038 | 76.08064 | 56.0014 | 65.95375 | 76.08064 | 56.0014 | 65.95375 | 48.17234 | 19.75555 | 11.59642 | 6.712189 | 13.19523 | -40.3733 | 2.507491 | 4.226151 | 1.730453 | 76.4717 | 52.03774 | 66.41509 | 6.327057 | 39.95048 | 0.404 | 7.674025 | 4.292814e-06 | 1 | 28.88088
Scan013_021 | 0.344 | 0.161 | 0.0001888 | -0.000121 | 43011.96 | 43011.96 | 21886.02 | 167.6095 | 0.0607037 | -12.96296 | 56.62963 | 97.44444 | 44.37037 | 90.85185 | 7.740741 | 127.4074 | 76.68141 | 67.11033 | 65.36115 | 76.68141 | 67.11033 | 65.36115 | 70.99619 | 23.763 | 14.29693 | 22.85904 | -48.71056 | -4.472963 | 3.634556 | 6.723704 | 1.831926 | 76.07407 | 65.81481 | 48.59259 | 5.889037 | 50.00464 | 0.344 | 8.752787 | 3.77565e-06 | 1 | 7.45605
Scan013_022 | 0.349 | 0.165 | 2.35e-05 | -0.0001222 | 51298.83 | 51298.83 | 26361.56 | 175.2253 | 0.06882609 | -15.47826 | 50.13043 | 96.91304 | 32.78261 | 80.78261 | 10 | 118.7391 | 73.27791 | 55.8263 | 63.0753 | 73.27791 | 55.8263 | 63.0753 | 64.26291 | 26.20722 | 16.72739 | -5.117478 | 13.12165 | 1.99313 | 2.992522 | 4.605609 | 1.610696 | 76.91304 | 57.65217 | 49.91304 | 5.985478 | 52.77489 | 0.349 | 9.464908 | 4.443401e-07 | 1 | 6.437265
Scan013_023 | 0.379 | 0.177 | 0.0002033 | -0.0001187 | 42660.9 | 42660.9 | 21619.48 | 169.4453 | 0.0483 | -11.33333 | 63.43333 | 107.7667 | 40.1 | 90.13333 | 13.4 | 125 | 85.49193 | 65.04597 | 68.03963 | 85.49193 | 65.04597 | 68.03963 | 65.5832 | 25.94743 | 15.18183 | 11.80007 | 20.56377 | -7.88 | 2.733333 | 5.129567 | 1.916467 | 84.86667 | 63.03333 | 50.8 | 6.166733 | 48.2833 | 0.379 | 9.273664 | 4.210566e-06 | 1 | 24.39951
Scan013_024 | 0.357 | 0.17 | 0.0001236 | -0.0001247 | 57323.9 | 57323.9 | 29599.313 | 200.153 | 0.02409524 | -17.80952 | 48.47619 | 96.57143 | 49.2381 | 102.8095 | 9.571429 | 142.8571 | 72.54962 | 76.10171 | 75.78167 | 72.54962 | 76.10171 | 75.78167 | 79.93581 | 29.17719 | 16.12176 | 11.45814 | -7.386619 | -40.67 | 2.951095 | 5.826857 | 1.984381 | 72 | 69.71429 | 63.2381 | 6.333381 | 54.35287 | 0.357 | 10.01928 | 2.274029e-06 | 1 | 24.03472
Scan013_025 | 0.307 | 0.158 | 0.0003419 | -0.0001219 | 47154.36 | 47154.36 | 26056.09 | 201.1441 | 0.07818182 | -16.04545 | 59.5 | 100.5 | 70.95455 | 115.1818 | 10.81818 | 125.8636 | 80.56345 | 93.62427 | 68.64218 | 80.56345 | 93.62427 | 68.64218 | 71.57595 | 24.02086 | 14.24232 | 13.27827 | 0.2421364 | -6.872909 | 3.542909 | 6.649773 | 1.891 | 79.09091 | 95.22727 | 73.90909 | 5.106182 | 53.55432 | 0.307 | 9.0849 | 6.384172e-06 | 1 | 14.09616
Scan013_026 | 0.337 | 0.163 | -0.0001401 | -0.0001315 | 81149 | 81149 | 42226.04 | 189.2876 | 0.05657143 | -30.64286 | 61.21429 | 110.0714 | 38.92857 | 87.85714 | 19.78571 | 146.7143 | 85.67357 | 62.52521 | 85.62964 | 85.67357 | 62.52521 | 85.62964 | 78.06079 | 28.74793 | 16.75086 | 13.22943 | 16.86243 | -42.01279 | 3.575 | 6.658286 | 1.834429 | 92.57143 | 57.85714 | 76.71429 | 5.190429 | 62.21347 | 0.337 | 10.90967 | -2.251924e-06 | 1 | 6.861918
Scan013_027 | 0.356 | 0.177 | -2.97e-05 | -0.0001224 | 60222.9 | 60222.9 | 32338.51885 | 199.1378 | 0.02825 | -19.35 | 60.8 | 112.55 | 31.65 | 83.3 | 4.5 | 141.6 | 86.596 | 57.29105 | 73.29955 | 86.596 | 57.29105 | 73.29955 | 83.77935 | 28.8692 | 17.78575 | -15.4344 | 0.51835 | -15.0384 | 3.8251 | 6.78705 | 1.7501 | 90.55 | 54.1 | 75.8 | 5.6001 | 55.30578 | 0.356 | 10.57253 | -5.364719e-07 | 1 | 7.517715
Scan013_028 | 0.378 | 0.175 | -0.0002815 | -0.0001338 | 91176 | 91176 | 45666.04 | 221.0154 | 0.03107143 | -29.42857 | 32.5 | 90.57143 | 30 | 93.5 | 14.71429 | 140.4286 | 61.31357 | 60.52064 | 72.82036 | 61.31357 | 60.52064 | 72.82036 | 75.56779 | 34.18764 | 20.48821 | -11.06686 | 33.90171 | 3.490143 | 3.070857 | 4.555714 | 1.647286 | 63.71429 | 54.78571 | 60.35714 | 5.904786 | 62.2486 | 0.378 | 11.78513 | -4.52219e-06 | 1 | 25.26649
Scan013_029 | 0.34 | 0.164 | 0.0003729 | -0.0001118 | 31931.08 | 31931.08 | 16686.24 | 147.6194 | 0.1143889 | -8.416667 | 44.27778 | 80.5 | 44.44444 | 85.55556 | 17.11111 | 127.8333 | 62.46289 | 65.13408 | 71.17842 | 62.46289 | 65.13408 | 71.17842 | 67.81919 | 21.17333 | 12.35736 | -10.31086 | 4.969111 | -15.10425 | 3.776222 | 6.291917 | 1.740778 | 61.77778 | 64.72222 | 65.88889 | 6.425917 | 45.45464 | 0.34 | 8.076106 | 8.203783e-06 | 1 | 9.548895
Scan013_030 | 0.364 | 0.169 | 0.0001854 | -9.34e-05 | 35091.31 | 35091.31 | 17745.29 | 147.6954 | 0.06848571 | -7.028571 | 56.22857 | 94.14286 | 65.37143 | 107.1714 | 23.14286 | 142.1429 | 75.14603 | 86.06274 | 83.1302 | 75.14603 | 86.06274 | 83.1302 | 72.6234 | 22.31991 | 12.57783 | -14.68517 | 29.64571 | -36.66874 | 3.606057 | 6.348086 | 1.818943 | 74.51429 | 86.71429 | 90.85714 | 6.6668 | 45.85282 | 0.364 | 8.440166 | 4.043372e-06 | 1 | 23.01555
Scan013_031 | 0.379 | 0.172 | 0.0001036 | -9.19e-05 | 42601.4 | 42601.4 | 21027.29 | 158.2707 | 0.04106667 | -8.766667 | 48.76667 | 93.56667 | 56.93333 | 111.4333 | 16.96667 | 129.8333 | 70.86487 | 83.31217 | 72.40643 | 70.86487 | 83.31217 | 72.40643 | 68.63617 | 26.91367 | 14.87413 | -16.03 | 3.021067 | 20.4595 | 2.937133 | 5.353467 | 1.930433 | 74.7 | 80.33333 | 74.23333 | 6.9556 | 48.26084 | 0.379 | 9.028042 | 2.146668e-06 | 1 | 14.13969
Scan013_032 | 0.376 | 0.172 | -0.0001395 | -0.0001024 | 55155.3 | 55155.3 | 27320.05 | 160.9045 | 0.04134783 | -13.04348 | 56.65217 | 104.6522 | 54.43478 | 97.69565 | 10.78261 | 136.7391 | 80.94978 | 76.16543 | 76.13257 | 80.94978 | 76.16543 | 76.13257 | 78.1617 | 23.77804 | 17.11313 | -1.225478 | 17.03404 | -43.7203 | 3.822043 | 5.837783 | 1.5 | 81.52174 | 77.17391 | 81.17391 | 6.695696 | 52.73915 | 0.376 | 9.822347 | -2.645094e-06 | 1 | 7.57583
Scan013_034 | 0.374 | 0.168 | 0.0003913 | -0.0001062 | 33226.05 | 33226.05 | 16264.84 | 144.5358 | 0.1014474 | -7.763158 | 53.76316 | 91.47368 | 43.73684 | 89.02632 | 16.89474 | 115.9737 | 72.20268 | 67.06363 | 66.29221 | 72.20268 | 67.06363 | 66.29221 | 55.19503 | 22.71192 | 12.95708 | -10.72066 | 0.01428947 | -11.80174 | 2.484211 | 4.598079 | 1.867211 | 71.76316 | 67.21053 | 63.86842 | 6.210579 | 44.62063 | 0.374 | 8.169178 | 8.769486e-06 | 1 | 25.00003
Scan013_035 | 0.408 | 0.177 | 0.0001723 | -0.000107 | 30568.29 | 30568.29 | 14564.6306 | 122.9078 | 0.08708889 | -6.422222 | 62.77778 | 98.73333 | 33.55556 | 75.37778 | 21.86667 | 114.1556 | 80.61742 | 54.12582 | 66.13989 | 80.61742 | 54.12582 | 66.13989 | 52.45298 | 20.28751 | 12.45662 | 2.589156 | 8.3304 | -19.76436 | 2.762244 | 4.910444 | 1.754044 | 78.86667 | 53.71111 | 57.24444 | 6.333378 | 42.15706 | 0.408 | 8.195186 | 4.087097e-06 | 1 | 30.14376
Scan013_036 | 0.432 | 0.179 | 0.0001044 | -7.51e-05 | 25126.1 | 25126.1 | 11564.8125 | 105.2818 | 0.09589655 | -3.103448 | 61.43103 | 98.56897 | 34.74138 | 74.27586 | 30.75862 | 118.4138 | 81.04864 | 54.33352 | 74.46978 | 81.04864 | 54.33352 | 74.46978 | 48.36283 | 19.54762 | 12.43917 | 10.80329 | -4.332741 | 5.441379 | 2.522086 | 4.005121 | 1.626983 | 81.53448 | 52.86207 | 72.62069 | 6.431034 | 38.74483 | 0.432 | 7.703906 | 2.694553e-06 | 1 | 37.31964
Scan013_037 | 0.342 | 0.162 | 0.0004987 | -0.0001298 | 37199.29 | 37199.29 | 19149.73 | 182.8596 | 0.05567742 | -11.35484 | 52.90323 | 100.8387 | 40.45161 | 89.32258 | 23.09677 | 128.0968 | 76.6159 | 64.82148 | 76.95523 | 76.6159 | 64.82148 | 76.95523 | 61.51119 | 25.04981 | 16.24929 | -0.9232903 | 12.02345 | 12.885 | 2.533387 | 4.090581 | 1.587581 | 76.25806 | 60.80645 | 77.51613 | 6.440806 | 47.73492 | 0.342 | 8.404083 | 1.044728e-05 | 1 | 6.932204
Scan013_038 | 0.334 | 0.159 | 0.0001274 | -0.0001067 | 51322.23 | 51322.23 | 26507.66 | 185.9284 | 0.02963636 | -14 | 56.13636 | 102.3182 | 41.77273 | 88.40909 | 8.272727 | 138 | 78.69686 | 64.72977 | 75.77909 | 78.69686 | 64.72977 | 75.77909 | 79.75545 | 25.54041 | 14.459 | -20.708 | 31.95832 | -41.05727 | 3.940182 | 7.159818 | 1.858773 | 80.5 | 65.31818 | 72.90909 | 5.833409 | 53.56153 | 0.334 | 9.239858 | 2.378573e-06 | 1 | 17.68447
Scan013_040 | 0.358 | 0.171 | -0.0001533 | -0.0001454 | 63709.53 | 63709.53 | 32927.99 | 168.0955 | 0.02573684 | -24.05263 | 47.52632 | 96.84211 | 45.57895 | 91.89474 | 8.526316 | 144.3684 | 71.30158 | 68.72968 | 76.60105 | 71.30158 | 68.72968 | 76.60105 | 83.24484 | 26.42842 | 16.33563 | -24.45958 | 14.28932 | -26.272 | 3.814526 | 6.413105 | 1.724526 | 71.42105 | 67.52632 | 75.94737 | 5.333368 | 56.248 | 0.358 | 10.40761 | -2.72543e-06 | 1 | 19.80052
Scan013_041 | 0.306 | 0.158 | 0.0001976 | -0.0001445 | 79519.46 | 79519.46 | 43713.74 | 272.5969 | 0.09476923 | -33.07692 | 50.84615 | 104.9231 | 44.61538 | 101.2308 | 7.846154 | 134.7692 | 78.21938 | 72.78292 | 69.07 | 78.21938 | 72.78292 | 69.07 | 79.06385 | 33.37231 | 18.35885 | -25.97715 | 5.865231 | -22.31723 | 2.582462 | 4.964308 | 1.980615 | 81.61538 | 72.46154 | 82.15385 | 5.384692 | 63.8142 | 0.306 | 10.73454 | 3.096489e-06 | 1 | 15.72548
Scan013_042 | 0.357 | 0.167 | -0.0001851 | -0.0001641 | 85900.79 | 85900.79 | 43246.02 | 190.5334 | 0.03257143 | -36.85714 | 58 | 115.7857 | 58.42857 | 106.0714 | 8.285714 | 137.7857 | 88.18464 | 82.80079 | 67.885 | 88.18464 | 82.80079 | 67.885 | 79.53421 | 31.02114 | 17.94214 | 4.620071 | -42.91564 | 67.65736 | 3.530286 | 5.628429 | 1.7415 | 90.5 | 80.85714 | 66.28571 | 5.881 | 62.19798 | 0.357 | 11.17876 | -2.975981e-06 | 1 | 24.01405
Scan013_043 | 0.37 | 0.176 | -0.0001434 | -0.000145 | 73445.41 | 73445.41 | 37701.78 | 195.4066 | 0.02770588 | -27 | 64.29412 | 116 | 40.52941 | 102.1176 | 18.11765 | 140.0588 | 91.27824 | 73.28971 | 82.11129 | 91.27824 | 73.28971 | 82.11129 | 71.46053 | 32.74324 | 19.24612 | -2.704941 | -46.74835 | 37.47618 | 2.413353 | 4.208235 | 1.774118 | 92.35294 | 71.52941 | 89.88235 | 5.843235 | 58.3339 | 0.37 | 11.07949 | -2.458262e-06 | 1 | 29.8421
Scan013_044 | 0.369 | 0.171 | -1.38e-05 | -0.0001324 | 49766.76 | 49766.76 | 25119.1104 | 172.50976 | 0.04076 | -15.92 | 42.64 | 89.04 | 47.4 | 95.68 | 18.76 | 148.28 | 66.1128 | 71.65544 | 85.29092 | 66.1128 | 71.65544 | 85.29092 | 77.85312 | 25.1354 | 16.04936 | -16.62604 | 28.45932 | 9.07928 | 3.50256 | 5.96764 | 1.69752 | 64.84 | 70.12 | 95.96 | 6.13344 | 51.28271 | 0.369 | 9.551295 | -2.687065e-07 | 1 | 27.94407
Scan013_045 | 0.308 | 0.156 | 0.0004415 | -0.0001161 | 54678.11 | 54678.11 | 29429.95 | 232.5715 | 0.06647368 | -16.94737 | 56.21053 | 97.78947 | 52.26316 | 104.2632 | 2.631579 | 130.3684 | 76.55821 | 77.83463 | 65.76084 | 76.55821 | 77.83463 | 65.76084 | 77.04226 | 28.20626 | 16.06016 | 1.653947 | 13.05189 | -1.564474 | 3.438158 | 6.249053 | 1.905105 | 77.47368 | 80.47368 | 65.21053 | 5.772053 | 56.20232 | 0.308 | 9.317106 | 7.855548e-06 | 1 | 5.437294
Scan013_046 | 0.355 | 0.168 | 0.0002213 | -8.6e-05 | 39954.7 | 39954.7 | 20518.8 | 158.5643 | 0.0853 | -7.766667 | 50.16667 | 89.6 | 53.96667 | 100.8333 | 11.1 | 121.1333 | 69.31383 | 77.98003 | 64.81253 | 69.31383 | 77.98003 | 64.81253 | 66.53187 | 25.3547 | 13.58943 | 2.5164 | 27.64437 | -56.309 | 2.8148 | 5.490433 | 1.967967 | 68.03333 | 77.7 | 55.8 | 6.577767 | 48.2814 | 0.355 | 8.802222 | 4.583546e-06 | 1 | 8.579347
Scan013_047 | 0.375 | 0.169 | -9.77e-05 | -0.0001003 | 57544.91 | 57544.91 | 28100.97 | 162.6602 | 0.05309091 | -13.45455 | 56.77273 | 101.9091 | 52.45455 | 105.4091 | 4.454545 | 130.3182 | 79.88523 | 80.18064 | 64.78027 | 79.88523 | 80.18064 | 64.78027 | 74.61364 | 27.10905 | 16.69941 | 15.70314 | -4.4535 | -61.16227 | 2.984409 | 5.302273 | 1.733636 | 81.40909 | 79.72727 | 42.81818 | 6.7425 | 53.53756 | 0.375 | 9.804022 | -1.825448e-06 | 1 | 24.9912
Scan013_048 | 0.352 | 0.171 | 2.44e-05 | -0.0001044 | 47432.6 | 47432.6 | 24906.23748 | 162.553 | 0.04372 | -12.56 | 59 | 103.48 | 44.12 | 93 | 17.4 | 144.24 | 81.97828 | 67.58276 | 79.467 | 81.97828 | 67.58276 | 79.467 | 78.34 | 26.947 | 14.09736 | 1.38772 | -45.20796 | 7.49168 | 3.30428 | 6.38032 | 2.00436 | 81.16 | 65.44 | 86.24 | 5.98668 | 51.26781 | 0.352 | 9.47586 | 4.749569e-07 | 1 | 8.74317
Scan013_049 | 0.359 | 0.17 | 0.0006994 | -0.000109 | 25308.4375 | 25308.4375 | 13021.92 | 135.5524375 | 0.1070833 | -5.833333 | 59.02083 | 97.02083 | 35.47917 | 79.47917 | 33.70833 | 127.6042 | 77.470125 | 57.57623 | 81.63202 | 77.470125 | 57.57623 | 81.63202 | 50.7904 | 22.54927 | 12.91421 | -5.684667 | -4.4069375 | -0.861625 | 2.315 | 4.2164375 | 1.80775 | 76.95833 | 53.91667 | 79.83333 | 7.236125 | 41.31017 | 0.359 | 7.630642 | 1.693046e-05 | 1 | 5.173382
Scan013_051 | 0.377 | 0.173 | 0.0002764 | -0.0001168 | 31062.9 | 31062.9 | 15509.83 | 125.6521 | 0.09382927 | -7.853659 | 49.87805 | 82.78049 | 42.92683 | 82.7561 | 30.09756 | 121.9512 | 66.34432 | 62.87178 | 76.64905 | 66.34432 | 62.87178 | 76.64905 | 53.72361 | 20.73405 | 11.30415 | 0.2095366 | -13.38546 | 6.046976 | 3.024732 | 5.258976 | 1.880024 | 65.60976 | 63.53659 | 70.82927 | 5.812976 | 43.51446 | 0.377 | 8.191059 | 6.351912e-06 | 1 | 11.5745
Scan013_052 | 0.417 | 0.173 | 1.91e-05 | -9.59e-05 | 30648.61 | 30648.61 | 14053.97 | 104.6703 | 0.09047826 | -6.065217 | 62.04348 | 98.45652 | 28.32609 | 66.82609 | 30.45652 | 119.4348 | 80.902 | 47.41609 | 74.25996 | 80.902 | 47.41609 | 74.25996 | 51.61146 | 19.32189 | 12.66439 | 2.28087 | -2.7945 | 7.257565 | 2.933652 | 4.802304 | 1.59887 | 79.93478 | 46.6087 | 72.47826 | 6.500022 | 41.88819 | 0.417 | 8.009696 | 4.554983e-07 | 1 | 31.8111
Scan013_053 | 0.316 | 0.16 | 0.000442 | -0.0001233 | 59300.94 | 59300.94 | 32264.47 | 263.5643 | 0.017 | -19.94444 | 44.66667 | 97.55556 | 43.11111 | 103.6111 | 8.111111 | 146.6667 | 70.88261 | 70.98878 | 80.2555 | 70.88261 | 70.98878 | 80.2555 | 81.50239 | 33.50156 | 18.46683 | -9.364278 | 9.857278 | 9.8125 | 2.535389 | 5.029167 | 2.036389 | 71.11111 | 69.77778 | 64.94444 | 6.740778 | 57.25211 | 0.316 | 9.843317 | 7.720239e-06 | 1 | 5.33073
Scan013_054 | 0.318 | 0.158 | 0.0001801 | -7.68e-05 | 51146.86 | 51146.86 | 27530.27 | 198.7027 | 0.02461905 | -10.14286 | 45.80952 | 89.95238 | 58.66667 | 106.0476 | 4.809524 | 145.4762 | 67.76952 | 83.32814 | 74.96805 | 67.76952 | 83.32814 | 74.96805 | 87.62686 | 26.71933 | 14.38767 | -18.06762 | 59.82952 | 1.12981 | 4.240571 | 8.23519 | 2.007 | 64.61905 | 85.7619 | 77.33333 | 5.650714 | 54.3831 | 0.318 | 9.30856 | 3.311691e-06 | 1 | 16.33399
Scan013_055 | 0.352 | 0.175 | 5.43e-06 | -9.78e-05 | 51655 | 51655 | 27728.36 | 170.6822 | 0.03847826 | -12.43478 | 56.69565 | 97.86957 | 51.78261 | 100.4348 | 9.956522 | 141.6957 | 77.02691 | 77.34896 | 74.77939 | 77.02691 | 77.34896 | 74.77939 | 79.61291 | 25.69648 | 15.08187 | -7.631087 | 0.6390435 | 26.06452 | 3.593043 | 6.506696 | 1.873217 | 75.17391 | 75.6087 | 73.52174 | 5.608652 | 52.74604 | 0.352 | 9.966541 | 1.029082e-07 | 1 | 7.488373
Scan013_056 | 0.346 | 0.176 | 0.0002213 | -0.0001016 | 43407.78 | 43407.78 | 23902.66 | 187.36 | 0.04948148 | -10.74074 | 59.2963 | 102.7778 | 40.92593 | 91 | 10.81481 | 139.2222 | 80.76952 | 67.10785 | 72.85856 | 80.76952 | 67.10785 | 72.85856 | 77.68444 | 28.12111 | 13.73363 | 3.094333 | -4.229852 | -46.18385 | 3.143074 | 6.041926 | 2.119037 | 81.37037 | 67.59259 | 50.37037 | 5.839556 | 50.06073 | 0.346 | 9.53788 | 4.420631e-06 | 1 | 21.45315
Scan013_057 | 0.343 | 0.162 | 0.000225 | -0.0001428 | 52496.91 | 52496.91 | 26692.02 | 194.2975 | 0.06045455 | -18.90909 | 51.77273 | 98.95455 | 33.31818 | 82.95455 | 18.90909 | 134.5909 | 75.82477 | 57.69236 | 81.04473 | 75.82477 | 57.69236 | 81.04473 | 69.21082 | 25.81641 | 15.88927 | -24.98841 | 22.62109 | -3.054636 | 3.359409 | 6.357545 | 1.816955 | 74.18182 | 58.86364 | 87.31818 | 6.318136 | 53.4909 | 0.343 | 9.328711 | 4.206323e-06 | 1 | 7.845377
Scan013_058 | 0.341 | 0.167 | 0.0001743 | -0.000127 | 52413.86 | 52413.86 | 27812.68 | 204.9881 | 0.05763636 | -16.77273 | 62 | 110.4091 | 59.63636 | 109.5909 | 16 | 132.4545 | 86.75873 | 86.07377 | 76.39377 | 86.75873 | 86.07377 | 76.39377 | 68.94195 | 28.62714 | 16.42495 | -8.506591 | -0.8980909 | -8.498455 | 2.831864 | 5.311364 | 1.861136 | 84.63636 | 85.45455 | 75.31818 | 6.030318 | 53.56699 | 0.341 | 9.69278 | 3.253869e-06 | 1 | 20.04935
Scan013_059 | 0.35 | 0.173 | 0.000127 | -0.0001339 | 56400.24 | 56400.24 | 30143.24 | 202.8407 | 0.1048095 | -19.04762 | 41.09524 | 88.85714 | 56.66667 | 105.5714 | 20.28571 | 143.1905 | 67.03571 | 80.27924 | 79.79605 | 67.03571 | 80.27924 | 79.79605 | 78.66338 | 27.018 | 15.61452 | -6.784524 | 13.81086 | -33.33505 | 3.134429 | 5.459857 | 1.751286 | 70.04762 | 76.47619 | 67.61905 | 5.761905 | 54.41738 | 0.35 | 10.17922 | 2.333813e-06 | 1 | 20.73992
Scan013_060 | 0.341 | 0.166 | 2.31e-05 | -0.0001173 | 57615.55 | 57615.55 | 30486.7858 | 197.5641 | 0.02365 | -17.35 | 57.25 | 106.65 | 59.6 | 107.6 | 6.15 | 146.7 | 82.57535 | 84.3323 | 75.0967 | 82.57535 | 84.3323 | 75.0967 | 89.69625 | 27.829 | 14.3989 | -8.51615 | 8.2169 | -4.4802 | 4.97775 | 9.7122 | 1.9965 | 85.1 | 85.65 | 87.4 | 5.11675 | 55.28345 | 0.341 | 9.975196 | 4.180275e-07 | 1 | 18.02658
Scan013_061 | 0.299 | 0.157 | 0.0006729 | -0.0001266 | 40353.72 | 40353.72 | 22615.78136 | 210.34488 | 0.14604 | -14.28 | 57 | 97.28 | 75.92 | 127.36 | 30.08 | 124.88 | 77.7788 | 102.28976 | 78.62708 | 77.7788 | 102.28976 | 78.62708 | 55.86836 | 26.76724 | 13.6406 | -14.28028 | -3.18 | -16.412 | 2.2028 | 4.09628 | 1.91812 | 76.4 | 110.76 | 88.2 | 5.48 | 51.2945 | 0.299 | 8.595477 | 1.311837e-05 | 1 | 16.92638
Scan013_062 | 0.343 | 0.166 | 0.0002621 | -0.0001191 | 48090.54 | 48090.54 | 25038.58975 | 190.986 | 0.06083333 | -13.95833 | 47.20833 | 91.91667 | 52.45833 | 106.4583 | 16.375 | 130.75 | 70.73404 | 80.96554 | 72.49871 | 70.73404 | 80.96554 | 72.49871 | 67.47371 | 29.19371 | 15.92058 | 8.113833 | -33.04142 | -8.158458 | 2.583333 | 4.791625 | 1.888458 | 69.25 | 82.58333 | 69.70833 | 6.208417 | 51.95035 | 0.343 | 9.27754 | 5.045201e-06 | 1 | 5.959435
Scan013_063 | 0.369 | 0.169 | 0.0003058 | -0.0001036 | 32717.89 | 32717.89 | 16289.52 | 140.5894 | 0.1100263 | -7.263158 | 61.63158 | 99.86842 | 51.55263 | 96.44737 | 30.23684 | 128.3947 | 82.36661 | 73.40513 | 80.67216 | 82.36661 | 73.40513 | 80.67216 | 58.57461 | 22.698 | 12.67026 | -6.400737 | -12.0105 | 12.85584 | 2.812605 | 5.212105 | 1.876263 | 81.42105 | 75.5 | 81.71053 | 6.254395 | 44.59159 | 0.369 | 8.192233 | 6.857795e-06 | 1 | 24.55695
Scan013_064 | 0.36 | 0.172 | 0.0002905 | -9.44e-05 | 34700.17 | 34700.17 | 18030.65 | 162.4848 | 0.04328571 | -6.942857 | 56.45714 | 97.14286 | 57.85714 | 106.3143 | 13.62857 | 140.1429 | 76.66554 | 82.03846 | 77.21351 | 76.66554 | 82.03846 | 77.21351 | 75.89209 | 24.63651 | 13.72414 | 4.131971 | 8.347314 | -9.759886 | 3.303343 | 6.266886 | 1.908543 | 75.17143 | 80.85714 | 88.97143 | 6.561943 | 45.85039 | 0.36 | 8.576802 | 6.335824e-06 | 1 | 26.27174
Scan013_065 | 0.394 | 0.171 | 0.0007852 | -0.0001313 | 23355.12 | 23355.12 | 11107.85 | 122.9234 | 0.1300351 | -6.263158 | 53.17544 | 88.68421 | 40.19298 | 84 | 30.49123 | 107.193 | 71.26974 | 61.81791 | 71.39644 | 71.26974 | 61.81791 | 71.39644 | 39.37698 | 21.30244 | 12.99712 | 7.546316 | -16.14744 | -7.350789 | 1.97986 | 3.630772 | 1.732053 | 69.57895 | 58.91228 | 71.36842 | 7.146228 | 38.99078 | 0.394 | 7.306441 | 2.013809e-05 | 1 | 24.71704
Scan013_066 | 0.413 | 0.172 | 0.0004328 | -0.0001071 | 24936.55 | 24936.55 | 11465.33 | 110.335 | 0.1093214 | -4.839286 | 54.375 | 86.98214 | 37.26786 | 78.57143 | 31.42857 | 114.3929 | 70.66193 | 57.14059 | 73.00443 | 70.66193 | 57.14059 | 73.00443 | 47.58904 | 19.47379 | 11.29605 | 5.950786 | 7.104625 | -12.9252 | 2.512929 | 4.298 | 1.790607 | 70.26786 | 53.83929 | 77.03571 | 6.803607 | 39.23095 | 0.413 | 7.449534 | 1.103211e-05 | 1 | 22.58816
Scan013_067 | 0.41 | 0.174 | 0.0002963 | -0.0001429 | 33681.05 | 33681.05 | 15528.74 | 130.6834 | 0.1018293 | -9.756098 | 49.46341 | 83 | 38.02439 | 78.53659 | 34.17073 | 125.878 | 65.36651 | 57.39649 | 79.2308 | 65.36651 | 57.39649 | 79.2308 | 51.59951 | 19.46493 | 12.55154 | 10.21898 | 9.912171 | 14.30617 | 2.825951 | 4.755488 | 1.720756 | 66.02439 | 56.65854 | 81.41463 | 6.382171 | 43.4711 | 0.41 | 8.217414 | 6.816023e-06 | 1 | 34.76891
Scan013_069 | 0.308 | 0.159 | 0.0003378 | -0.0001358 | 49498 | 49498 | 27446.45 | 214.9194 | 0.03495238 | -19.2381 | 44.19048 | 90.71429 | 42.66667 | 91.38095 | 11.47619 | 135.9048 | 66.90886 | 65.79757 | 72.06886 | 66.90886 | 65.79757 | 72.06886 | 75.23852 | 27.80957 | 15.91686 | -15.11933 | -9.60681 | 26.89186 | 4.013857 | 7.184857 | 1.905 | 68.85714 | 60.04762 | 75.57143 | 5.761905 | 54.36829 | 0.308 | 9.285277 | 6.213181e-06 | 1 | 16.94568
Scan013_070 | 0.342 | 0.164 | 0.0003193 | -0.0001109 | 39754.07 | 39754.07 | 20574.54 | 161.9199 | 0.1140345 | -10.44828 | 45.37931 | 85.31034 | 38.82759 | 86.37931 | 24.82759 | 129.1034 | 64.88224 | 62.55452 | 79.85459 | 64.88224 | 62.55452 | 79.85459 | 61.45152 | 24.11824 | 13.96683 | 5.431172 | 16.12407 | -17.73476 | 2.622276 | 4.559207 | 1.765931 | 63.93103 | 59.06897 | 79.37931 | 6.057586 | 48.8036 | 0.342 | 8.638264 | 6.542551e-06 | 1 | 22.33678
Scan013_071 | 0.365 | 0.171 | 4.02e-05 | -0.0001101 | 58603.86 | 58603.86 | 29584.975 | 185.0104 | 0.06366667 | -15 | 44.90476 | 89.66667 | 48.52381 | 102.9048 | 11.95238 | 135.5238 | 66.63919 | 75.33786 | 77.75767 | 66.63919 | 75.33786 | 77.75767 | 76.19452 | 27.94852 | 16.11962 | -21.58143 | 25.77743 | 1.569238 | 3.078524 | 5.874381 | 1.954857 | 67 | 72.2381 | 84.71429 | 6.23819 | 54.35145 | 0.365 | 10.01495 | 7.392627e-07 | 1 | 7.50903
Scan013_072 | 0.365 | 0.176 | 0.0002368 | -0.0001581 | 58647.57 | 58647.57 | 30531.69 | 210.9888 | 0.1082381 | -22.61905 | 44.52381 | 86.2381 | 52.42857 | 100.8571 | 19.09524 | 134.619 | 65.45486 | 76.6231 | 74.33281 | 65.45486 | 76.6231 | 74.33281 | 69.747 | 26.03381 | 14.7049 | 9.142476 | -6.098714 | -29.36467 | 2.843905 | 5.573286 | 1.961571 | 64.61905 | 76.04762 | 83.33333 | 5.746048 | 54.36496 | 0.365 | 10.33029 | 4.355747e-06 | 1 | 7.954145
Scan013_073 | 0.299 | 0.159 | 0.0003727 | -0.0001246 | 42077.875 | 42077.875 | 23912.01 | 183.238 | 0.1400417 | -15 | 51.95833 | 91.125 | 59.25 | 102.7083 | 9.166667 | 110.5417 | 71.16692 | 80.52875 | 58.77675 | 71.16692 | 80.52875 | 58.77675 | 61.36021 | 23.70008 | 12.58733 | -0.4219583 | -21.65833 | -25.711375 | 2.978042 | 5.566917 | 1.90125 | 67.45833 | 81.91667 | 51.91667 | 5.166667 | 52.01487 | 0.299 | 8.838142 | 7.165258e-06 | 1 | 16.84516
Scan013_074 | 0.309 | 0.164 | 0.00046 | -0.0001066 | 34791.9 | 34791.9 | 19830.7 | 175.598 | 0.08043333 | -9.6 | 54.93333 | 92.3 | 65.3 | 108.4667 | 7.7 | 122.4667 | 73.54983 | 86.65803 | 64.2427 | 73.54983 | 86.65803 | 64.2427 | 71.48773 | 23.5353 | 12.58237 | 7.627933 | 4.021933 | -2.4486 | 3.879467 | 7.263733 | 1.9095 | 73.16667 | 86.03333 | 60.03333 | 5.155667 | 48.28807 | 0.309 | 8.504688 | 9.526162e-06 | 1 | 17.14433
Scan013_075 | 0.356 | 0.177 | -0.0001456 | -0.0001308 | 85854.21 | 85854.21 | 45983.56 | 225.4619 | 0.0675 | -29.35714 | 34.78571 | 85 | 48.21429 | 104.3571 | 6.857143 | 135.2143 | 59.2975 | 76.00407 | 69.43086 | 59.2975 | 76.00407 | 69.43086 | 79.72671 | 33.43879 | 18.59143 | -45.4685 | -22.54114 | -6.602286 | 2.982357 | 5.143857 | 1.845714 | 59.5 | 74.64286 | 66.64286 | 5.333429 | 62.24491 | 0.356 | 11.86847 | -2.339147e-06 | 1 | 6.756867
Scan013_076 | 0.357 | 0.167 | -0.0002603 | -0.0001193 | 70749.41 | 70749.41 | 35836.966 | 163.3818 | 0.04217647 | -21.41176 | 57.35294 | 105.4706 | 59 | 107.9412 | 0 | 130.6471 | 80.92971 | 83.56041 | 61.51559 | 80.92971 | 83.56041 | 61.51559 | 80.49541 | 25.35888 | 17.27176 | 7.478235 | 45.26582 | 17.77506 | 4.222471 | 6.252412 | 1.554294 | 80 | 80.76471 | 50.23529 | 5.490176 | 58.30219 | 0.357 | 10.54293 | -4.464669e-06 | 1 | 25.63093
Scan013_077 | 0.31 | 0.16 | 0.0006917 | -9.64e-05 | 29015.94 | 29015.94 | 16127.46 | 159.0783 | 0.1019722 | -7.194444 | 63.25 | 97.88889 | 57.55556 | 107.5 | 25.08333 | 119.9722 | 81.15597 | 82.13153 | 72.89672 | 81.15597 | 82.13153 | 72.89672 | 55.82503 | 25.24614 | 11.40925 | -9.373528 | -9.673194 | -28.46128 | 2.232056 | 4.976667 | 2.240889 | 83.38889 | 78.22222 | 76.13889 | 5.768583 | 45.40374 | 0.31 | 7.823167 | 1.523443e-05 | 1 | 21.2353
Scan013_079 | 0.367 | 0.168 | -1.25e-06 | -8.12e-05 | 47565.31 | 47565.31 | 23679.95 | 153.3 | 0.09242308 | -8.615385 | 61.26923 | 101.6154 | 51.11538 | 100.8462 | 10.30769 | 122.6923 | 82.06127 | 76.09608 | 68.62969 | 82.06127 | 76.09608 | 68.62969 | 68.39727 | 25.49458 | 13.84762 | 8.069808 | -25.50296 | 15.51392 | 3.144385 | 5.570038 | 1.933577 | 82.34615 | 75 | 64.19231 | 6.076923 | 50.60671 | 0.367 | 9.246229 | -2.466076e-08 | 1 | 31.70254
Scan013_080 | 0.358 | 0.167 | -0.000153 | -0.000107 | 43093.79 | 43093.79 | 21747.46 | 117.2841 | 0.08475 | -11.25 | 66.07143 | 105.7143 | 63.89286 | 103.2857 | 28.60714 | 132.0714 | 85.64907 | 84.22611 | 82.32239 | 85.64907 | 84.22611 | 82.32239 | 61.07457 | 21.76989 | 14.35368 | -7.238036 | -5.141536 | -20.60429 | 3.075214 | 5.298321 | 1.674893 | 85 | 83.07143 | 83.32143 | 5.666714 | 49.37539 | 0.358 | 8.920465 | -3.09871e-06 | 1 | 24.73195
Scan013_081 | 0.352 | 0.161 | 0.000689 | -0.0001151 | 28946.2 | 28946.2 | 14377.8 | 147.2448 | 0.1342927 | -7.219512 | 51.70732 | 90.14634 | 28.7561 | 75.39024 | 38.97561 | 118.0976 | 70.83254 | 52.46444 | 77.84993 | 70.83254 | 52.46444 | 77.84993 | 44.71188 | 21.6968 | 13.78959 | 6.621463 | -7.208927 | 3.067244 | 2.116927 | 3.564512 | 1.653683 | 68.85366 | 49.56098 | 75.19512 | 6.935 | 43.48601 | 0.352 | 7.603142 | 1.584417e-05 | 1 | 15.27198
Scan013_082 | 0.425 | 0.176 | 0.0005635 | -0.0001074 | 21076.04 | 21076.04 | 9587.974 | 102.6639 | 0.1396029 | -3.911765 | 65.48529 | 98.47059 | 30.38235 | 73.26471 | 45.64706 | 116.1765 | 82.10451 | 51.02279 | 79.04269 | 82.10451 | 51.02279 | 79.04269 | 38.93472 | 19.87251 | 11.64818 | 7.682868 | -6.748588 | 1.240191 | 1.897809 | 3.371074 | 1.760059 | 82.52941 | 48.52941 | 69.94118 | 6.735338 | 36.73951 | 0.425 | 7.103298 | 1.533771e-05 | 1 | 27.69877
Scan013_083 | 0.417 | 0.177 | 0.0003825 | -0.0001024 | 24680.05 | 24680.05 | 11508.62 | 115.1081 | 0.099 | -4.614035 | 53.59649 | 89.92982 | 38.96491 | 84.40351 | 32.63158 | 117.9825 | 71.72982 | 61.7494 | 74.99253 | 71.72982 | 61.7494 | 74.99253 | 46.67763 | 22.00691 | 12.47979 | -1.077596 | -7.244281 | 3.935737 | 2.388211 | 4.041211 | 1.783351 | 71.49123 | 61.40351 | 73.78947 | 6.678404 | 38.97056 | 0.417 | 7.577918 | 9.815101e-06 | 1 | 24.68139
Scan013_084 | 0.404 | 0.175 | 0.0004167 | -0.0001155 | 25720.23 | 25720.23 | 12252.39 | 123.166 | 0.07056604 | -5.698113 | 52.4717 | 92.50943 | 41.50943 | 83.30189 | 35.98113 | 119.7736 | 72.51464 | 62.35208 | 78.04811 | 72.51464 | 62.35208 | 78.04811 | 46.53834 | 22.036 | 12.90034 | -10.10445 | -9.650189 | -28.07017 | 2.211019 | 4.091943 | 1.837358 | 71.77358 | 61.58491 | 83.11321 | 6.257925 | 39.92986 | 0.404 | 7.684672 | 1.04358e-05 | 1 | 25.6186
Scan013_085 | 0.344 | 0.165 | 0.0004369 | -0.0001123 | 36177.6875 | 36177.6875 | 18716.82 | 165.248 | 0.09396875 | -9.3125 | 39.96875 | 83.75 | 47.3125 | 93.53125 | 23.28125 | 131.40625 | 61.10609375 | 69.9581875 | 78.61903125 | 61.10609375 | 69.9581875 | 78.61903125 | 62.85496875 | 23.902625 | 13.94440625 | -1.08584375 | 12.530875 | -9.6639375 | 2.82121875 | 4.7895 | 1.72290625 | 59.34375 | 69.0625 | 90.4375 | 6.447875 | 47.20204 | 0.344 | 8.400602 | 9.255955e-06 | 1 | 21.49096
Scan013_086 | 0.336 | 0.163 | 0.0001882 | -0.0001032 | 42005.07 | 42005.07 | 21867.12 | 161.1286 | 0.07325926 | -9.777778 | 53.55556 | 100.2963 | 49.03704 | 94.7037 | 14.14815 | 126.7778 | 78.10137 | 72.06904 | 71.03826 | 78.10137 | 72.06904 | 71.03826 | 68.07437 | 25.62281 | 14.10926 | -7.973 | -21.85581 | 21.98748 | 2.86863 | 5.420852 | 1.938519 | 79.25926 | 73.18519 | 85.14815 | 6.27163 | 50.00201 | 0.336 | 8.746144 | 3.763848e-06 | 1 | 17.69707
Scan013_087 | 0.364 | 0.174 | -2.81e-05 | -0.0001238 | 53345.7 | 53345.7 | 27644.05 | 171.3372 | 0.05804348 | -15.47826 | 60.47826 | 106.9565 | 40.26087 | 89.52174 | 15.73913 | 134.2609 | 83.55017 | 63.92213 | 74.90683 | 83.55017 | 63.92213 | 74.90683 | 70.76735 | 27.72096 | 14.98491 | -28.96426 | 18.48804 | 11.52004 | 2.657609 | 5.485043 | 2.017348 | 81.26087 | 57.52174 | 73.65217 | 6.434783 | 52.72291 | 0.364 | 9.944957 | -5.327855e-07 | 1 | 8.065451
Scan013_088 | 0.341 | 0.173 | 0.0003471 | -0.0001391 | 38411.67 | 38411.67 | 21116.48 | 174.8556 | 0.06686667 | -13.26667 | 56.76667 | 97.13333 | 36.13333 | 81.9 | 13.86667 | 127.6 | 76.98077 | 58.97947 | 70.60473 | 76.98077 | 58.97947 | 70.60473 | 66.182 | 24.92157 | 13.33783 | -3.373733 | 23.45637 | -22.08 | 3.419 | 6.350233 | 1.9676 | 77.8 | 56.53333 | 69.43333 | 5.544533 | 48.29508 | 0.341 | 9.053483 | 7.187067e-06 | 1 | 20.7
Scan013_089 | 0.311 | 0.162 | 0.0004749 | -0.0001482 | 58390.72 | 58390.72 | 32490 | 271.1201 | 0.05127778 | -24.05556 | 33.05556 | 85.11111 | 50.94444 | 108.8889 | 10.94444 | 128.7222 | 58.75278 | 81.22661 | 71.46567 | 58.75278 | 81.22661 | 71.46567 | 70.29767 | 32.32278 | 18.46194 | -31.33861 | 12.88283 | 22.34167 | 2.364167 | 4.129944 | 1.782944 | 55.61111 | 78.94444 | 73.77778 | 5.962944 | 57.26129 | 0.311 | 9.908945 | 8.29356e-06 | 1 | 14.80572
Scan013_090 | 0.332 | 0.163 | 0.0003117 | -0.0001519 | 46675.46 | 46675.46 | 24765.17 | 184.7432 | 0.1605833 | -18.95833 | 53.70833 | 99.5 | 29.54167 | 78 | 19.29167 | 115.7083 | 77.18196 | 51.96475 | 68.75704 | 77.18196 | 51.96475 | 68.75704 | 54.07321 | 25.90604 | 15.01658 | -11.34392 | 3.174958 | -6.661958 | 2.175583 | 4.187917 | 1.8675 | 79.45833 | 48.125 | 71.20833 | 5.861167 | 51.99762 | 0.332 | 9.159555 | 5.994505e-06 | 1 | 21.27754
Scan013_091 | 0.394 | 0.179 | -6.64e-05 | -0.0001059 | 49261.67 | 49261.67 | 24325.49 | 153.2528 | 0.05740741 | -11.51852 | 47.25926 | 90.40741 | 33.40741 | 87.14815 | 16.40741 | 134.7037 | 69.3697 | 60.41663 | 75.28804 | 69.3697 | 60.41663 | 75.28804 | 69.13289 | 26.61267 | 14.867 | -9.060889 | -11.1573 | 21.97022 | 2.90663 | 5.326556 | 1.876 | 68.18519 | 58.14815 | 72.22222 | 6.395111 | 50.00395 | 0.394 | 9.728661 | -1.328495e-06 | 1 | 30.01824
Scan013_092 | 0.377 | 0.17 | -5.12e-05 | -0.0001083 | 63609.6 | 63609.6 | 31079.4357 | 199.24475 | 0.02945 | -15.85 | 55.3 | 109.9 | 51.3 | 101.45 | 10.4 | 144.05 | 82.0994 | 75.68405 | 76.833 | 82.0994 | 75.68405 | 76.833 | 80.0543 | 28.568 | 18.3558 | 6.1026 | -14.30025 | 7.62035 | 2.9946 | 5.44465 | 1.83145 | 83.1 | 72.3 | 87.45 | 6.16665 | 55.25782 | 0.377 | 10.17854 | -9.269276e-07 | 1 | 24.82541
Scan013_093 | 0.326 | 0.16 | 0.0004911 | -0.000118 | 30586.17 | 30586.17 | 16225.38 | 145.4262 | 0.09472222 | -8.888889 | 80.94444 | 119.6111 | 47.13889 | 90.97222 | 25.97222 | 115.1944 | 100.4744 | 68.68767 | 72.24283 | 100.4744 | 68.68767 | 72.24283 | 53.73683 | 21.62831 | 12.74797 | 3.584083 | -20.26108 | -6.8685 | 2.711611 | 4.851 | 1.786306 | 101.3333 | 65.72222 | 71.19444 | 6.333333 | 45.43974 | 0.326 | 7.858205 | 1.080772e-05 | 1 | 7.09536
Scan013_094 | 0.367 | 0.171 | 0.0004259 | -9.41e-05 | 38677.875 | 38677.875 | 19586.4755 | 182.575 | 0.05265625 | -7.875 | 62.1875 | 107.15625 | 53.0625 | 102.9375 | 13.03125 | 129.90625 | 85.39765625 | 78.42415625 | 74.56921875 | 85.39765625 | 78.42415625 | 74.56921875 | 71.07134375 | 24.51871875 | 14.89365625 | -2.29459375 | 19.73575 | 5.8915625 | 3.5125625 | 5.981375 | 1.762375 | 83.71875 | 78.25 | 86.1875 | 6.37509375 | 47.23517 | 0.367 | 8.7786 | 9.016586e-06 | 1 | 8.455895
Scan013_095 | 0.392 | 0.177 | 0.000406 | -9.15e-05 | 30752.49 | 30752.49 | 15134.38 | 146.9325 | 0.08867442 | -5.186047 | 56.18605 | 98.09302 | 61.13953 | 108.6977 | 26.11628 | 121 | 78.16298 | 85.45042 | 74.33537 | 78.16298 | 85.45042 | 74.33537 | 55.5403 | 22.79933 | 14.16835 | -15.11821 | 6.135326 | -10.88537 | 2.769512 | 4.305628 | 1.635977 | 79.93023 | 84.93023 | 72.90698 | 6.465163 | 42.80864 | 0.392 | 8.258515 | 9.484067e-06 | 1 | 10.65501
Scan013_096 | 0.374 | 0.169 | 0.0001127 | -0.0001196 | 48509.54 | 48509.54 | 23788.31 | 163.5541 | 0.0925 | -13.30769 | 54.34615 | 102.5769 | 74.57692 | 122.7308 | 26.46154 | 127.3846 | 77.26965 | 100.6023 | 76.92762 | 77.26965 | 100.6023 | 76.92762 | 59.7065 | 26.46723 | 15.73346 | -5.719808 | -15.90869 | -9.580923 | 2.385346 | 4.285885 | 1.838269 | 75.53846 | 107.6538 | 77.80769 | 6.4615 | 50.61958 | 0.374 | 9.283817 | 2.226411e-06 | 1 | 17.60624
Scan014_001 | 0.588 | 0.175 | -0.002 | -5.77e-05 | 116641.7 | 116641.7 | 39409.57 | -20.24906 | 0.09611765 | -12.70588 | 50.11765 | 98.52941 | 63.35294 | 112.8824 | 14.76471 | 132.5882 | 74.52629 | 88.10694 | 75.88829 | 74.52629 | 88.10694 | 75.88829 | 73.66047 | 24.41159 | 18.08094 | 12.27435 | -17.17906 | -11.21688 | 3.391529 | 6.186294 | 1.817529 | 73.47059 | 91.17647 | 90.47059 | 6.137235 | 58.32107 | 0.588 | 11.58646 | -3.429292e-05 | 1 | 68.85492
Scan014_002 | 0.61 | 0.175 | -0.001 | -4.27e-05 | 73521.86 | 73521.86 | 24274.65975 | 57.7835 | 0.07317857 | -4.964286 | 64.64286 | 102.25 | 49.07143 | 96 | 18.67857 | 138.3571 | 83.99957 | 72.69832 | 79.02907 | 83.99957 | 72.69832 | 79.02907 | 72.48629 | 23.89457 | 12.642 | 1.993393 | -12.19111 | -4.015214 | 3.492607 | 7.126679 | 2.253857 | 83.46429 | 71.82143 | 88.75 | 6.631036 | 49.39643 | 0.61 | 9.948602 | -2.024438e-05 | 1 | 52.42983
Scan014_003 | 0.623 | 0.185 | -0.002 | -6.17e-05 | 116607.3 | 116607.3 | 39350.38 | 41.81156 | 0.04183333 | -12.55556 | 43.22222 | 98.33333 | 48.16667 | 102.3889 | 14.33333 | 150 | 72.53 | 74.05383 | 83.4685 | 72.53 | 74.05383 | 83.4685 | 83.44772 | 30.59661 | 17.0895 | -24.44428 | 8.915389 | 6.540167 | 3.164278 | 6.138056 | 1.986722 | 73.61111 | 70.16667 | 79.88889 | 6.518611 | 57.20218 | 0.623 | 12.02607 | -3.49637e-05 | 1 | 88.70752
Scan014_004 | 0.397 | 0.167 | -0.0003581 | -0.0001052 | 103189.2 | 103189.2 | 47555.68 | 177.0964 | 0.02423077 | -26.76923 | 41.76923 | 97.84615 | 48 | 108.9231 | 8.384615 | 150 | 68.017 | 79.13554 | 78.57277 | 68.017 | 79.13554 | 78.57277 | 89.751 | 32.41231 | 20.36662 | 17.66031 | -21.89723 | -36.25792 | 3.499923 | 5.701923 | 1.795692 | 56.76923 | 78.15385 | 50.92308 | 6.102692 | 63.8187 | 0.397 | 11.67633 | -5.611208e-06 | 1 | 37.29274
Scan014_005 | 0.59 | 0.178 | -0.002 | -7.42e-05 | 142224.6 | 142224.6 | 48454.37 | -22.27014 | 0.03542857 | -20.21429 | 46 | 94.21429 | 54 | 126.2857 | 0 | 145.8571 | 70.272 | 90.672 | 74.55771 | 70.272 | 90.672 | 74.55771 | 93.14671 | 34.6385 | 18.26971 | 31.29179 | -11.30679 | -46.061 | 3.4005 | 7.056143 | 2.183786 | 73 | 96.42857 | 90.21429 | 6.643 | 62.2359 | 0.59 | 12.50982 | -3.21358e-05 | 1 | 56.31116
Scan014_006 | 0.605 | 0.179 | -0.001 | -4.65e-05 | 72866.64 | 72866.64 | 24703.06575 | 91.93696 | 0.05628571 | -5.214286 | 51.57143 | 89.96429 | 61.14286 | 108.6429 | 8.321429 | 143.6786 | 70.66671 | 84.669 | 73.99618 | 70.66671 | 84.669 | 73.99618 | 86.03793 | 23.55964 | 13.51982 | 7.828643 | -15.10036 | -19.76536 | 4.303179 | 7.664964 | 1.860571 | 68.28571 | 81.46429 | 62.96429 | 6.500036 | 49.38455 | 0.605 | 10.12905 | -2.024925e-05 | 1 | 59.04491
Scan014_007 | 0.628 | 0.173 | -0.002 | -5.38e-05 | 124534.3 | 124534.3 | 39094.36 | -27.76941 | 0.07982353 | -11.88235 | 46.82353 | 98.05882 | 58.35294 | 102.5294 | 16.23529 | 131.4706 | 73.22453 | 80.71688 | 73.95641 | 73.22453 | 80.71688 | 73.95641 | 71.62176 | 28.87153 | 15.47165 | 12.70282 | -27.70894 | -55.31859 | 2.873294 | 5.769529 | 2.207294 | 68.29412 | 81.64706 | 67.52941 | 6.705941 | 58.31448 | 0.628 | 11.49638 | -3.42968e-05 | 1 | 59.55622
Scan014_008 | 0.444 | 0.18 | -0.0003244 | -7.76e-05 | 55617.3 | 55617.3 | 25041.73 | 146.2378 | 0.04174074 | -8.777778 | 53.96296 | 100.3333 | 50.77778 | 95.44444 | 1.481481 | 130.5556 | 75.57315 | 73.47415 | 65.90204 | 75.57315 | 73.47415 | 65.90204 | 80.58533 | 26.34593 | 12.75548 | 30.07352 | -41.89896 | -59.78337 | 3.472111 | 6.995296 | 2.192593 | 70.81481 | 72.14815 | 57.48148 | 5.592741 | 50.0352 | 0.444 | 10.0026 | -6.483436e-06 | 1 | 19.67839
Scan014_009 | 0.568 | 0.175 | -0.001 | -3.33e-05 | 79821 | 79821 | 27955.37 | 92.186 | 0.05441667 | -4 | 51.125 | 94.41667 | 55.375 | 106.375 | 4.333333 | 139.5 | 73.30883 | 81.05917 | 72.335625 | 73.30883 | 81.05917 | 72.335625 | 85.2915 | 24.64525 | 14.91917 | 26.33729 | -20.55354 | -18.97017 | 4.31275 | 7.161 | 1.738875 | 75.125 | 80.375 | 74.20833 | 6.361208 | 51.99037 | 0.568 | 10.34235 | -1.923433e-05 | 1 | 61.69234
Scan014_010 | 0.6 | 0.179 | -0.001 | -2.01e-05 | 84403.17 | 84403.17 | 28775.94 | 82.49817 | 0.04958333 | -2.75 | 62.875 | 104.5417 | 33.79167 | 90.04167 | 5.291667 | 147.5 | 84.15204 | 61.160875 | 78.16483 | 84.15204 | 61.160875 | 78.16483 | 90.349125 | 26.27021 | 14.415125 | -5.081042 | 7.478458 | -39.31029 | 3.940292 | 7.186042 | 1.900042 | 84.70833 | 59.83333 | 65.45833 | 6.277833 | 52.00788 | 0.6 | 10.63876 | -1.922785e-05 | 1 | 64.71313
Scan014_011 | 0.623 | 0.184 | -0.002 | -5.13e-05 | 123824 | 123824 | 42258.83 | 48.53871 | 0.03241176 | -11.17647 | 49.17647 | 100.2353 | 49.70588 | 109.9412 | 1.352941 | 147.0588 | 73.82459 | 80.49865 | 72.23235 | 73.82459 | 80.49865 | 72.23235 | 92.35682 | 32.01812 | 18.84276 | -23.16706 | 24.16959 | -51.58071 | 3.433176 | 6.039941 | 1.778941 | 74.41176 | 79.82353 | 68.05882 | 6.588353 | 58.3587 | 0.623 | 12.40813 | -3.427081e-05 | 1 | 52.44269
Scan014_012 | 0.454 | 0.172 | -0.0005762 | -5.82e-05 | 73095.95 | 73095.95 | 31035.43 | 142.5526 | 0.03990476 | -8 | 45 | 96.90476 | 50.90476 | 103.1905 | 10.2381 | 135.0476 | 68.96062 | 77.22819 | 72.6689 | 68.96062 | 77.22819 | 72.6689 | 76.6589 | 29.57581 | 16.36543 | -0.5785714 | -2.769238 | -8.471286 | 2.777905 | 5.392429 | 1.974762 | 68.71429 | 78.14286 | 76.95238 | 6.222286 | 54.4017 | 0.454 | 10.48655 | -1.059158e-05 | 1 | 36.60546
Scan014_013 | 0.556 | 0.174 | -0.001 | -5.83e-05 | 98687.53 | 98687.53 | 35112.21 | 99.92263 | 0.038 | -10.26316 | 58.73684 | 107.7895 | 37.84211 | 94.31579 | 2.526316 | 148.3684 | 83.89411 | 66.94763 | 74.29237 | 83.89411 | 66.94763 | 74.29237 | 88.76858 | 30.04768 | 16.82537 | -4.559789 | 30.68984 | -31.50911 | 3.776526 | 6.530684 | 1.955789 | 88.52632 | 68.05263 | 64.10526 | 6.491211 | 56.19907 | 0.556 | 11.11731 | -1.779389e-05 | 1 | 52.13113
Scan014_014 | 0.593 | 0.185 | -0.0008786 | -4.55e-05 | 60647.7 | 60647.7 | 21693.88 | 116.6432 | 0.06006061 | -3.636364 | 65.54545 | 101 | 55.75758 | 106.303 | 9.69697 | 143.0909 | 83.12861 | 81.82042 | 75.96303 | 83.12861 | 81.82042 | 75.96303 | 83.38906 | 24.51339 | 11.88273 | 5.977182 | -8.208636 | -26.86048 | 3.865515 | 8.191576 | 2.264818 | 82.24242 | 85.06061 | 71.69697 | 6.727364 | 46.76489 | 0.593 | 9.919678 | -1.87876e-05 | 1 | 47.37325
Scan014_015 | 0.605 | 0.178 | -0.001 | -5.2e-05 | 75755.37 | 75755.37 | 25624.99 | 67.6227 | 0.06425926 | -6.518519 | 58.51852 | 95.59259 | 50.2963 | 96.18519 | 7.074074 | 136 | 76.76115 | 73.69607 | 73.53515 | 76.76115 | 73.69607 | 73.53515 | 80.32822 | 24.82856 | 12.29837 | 12.46581 | -17.31419 | -27.395 | 4.101444 | 8.101741 | 2.226519 | 73.62963 | 76 | 57.96296 | 6.543222 | 50.02872 | 0.605 | 10.23823 | -1.998852e-05 | 1 | 49.06719
Scan014_016 | 0.488 | 0.184 | -0.0006853 | -7.99e-05 | 68784.08 | 68784.08 | 28964.34 | 121.1335 | 0.04641667 | -10.70833 | 41.41667 | 92.83333 | 52.20833 | 98.75 | 8.125 | 131.375 | 67.04317 | 75.28608 | 72.52696 | 67.04317 | 75.28608 | 72.52696 | 76.08492 | 29.434875 | 14.14104 | 16.69675 | -15.10983 | -45.91704 | 2.921 | 5.830625 | 2.083875 | 63.33333 | 75.25 | 63.33333 | 6.291792 | 52.04225 | 0.488 | 10.69428 | -1.316815e-05 | 1 | 39.26324
Scan014_017 | 0.6 | 0.189 | -0.001 | -5.56e-05 | 84335.21 | 84335.21 | 30222.47 | 69.83533 | 0.05733333 | -7.875 | 52.375 | 94.875 | 46.45833 | 103.25 | 10.04167 | 139.0417 | 73.94129 | 74.16371 | 75.22846 | 73.94129 | 74.16371 | 75.22846 | 78.79358 | 27.242625 | 14.77533 | 40.39696 | -47.84508 | -25.53546 | 3.173958 | 5.868083 | 1.931292 | 72.66667 | 70.58333 | 62.125 | 6.652833 | 51.99392 | 0.6 | 11.17956 | -1.923302e-05 | 1 | 41.75361
Scan014_018 | 0.617 | 0.177 | -0.001 | -4.91e-05 | 71918.83 | 71918.83 | 23826.213 | 59.62586 | 0.06741379 | -5.827586 | 57.37931 | 95.58621 | 48.44828 | 92.86207 | 17.44828 | 141.4483 | 76.88145 | 71.11403 | 79.65907 | 76.88145 | 71.11403 | 79.65907 | 75.69331 | 21.83624 | 13.53707 | 17.47445 | -20.79514 | -8.556552 | 3.99631 | 7.062 | 1.811621 | 77.89655 | 68.96552 | 72.03448 | 6.793172 | 48.84864 | 0.617 | 9.985046 | -2.04714e-05 | 1 | 42.18583
Scan014_019 | 0.639 | 0.186 | -0.002 | -6.73e-05 | 113734.8 | 113734.8 | 38027.451 | 26.87358 | 0.04015789 | -13.10526 | 50.05263 | 104.6842 | 38.63158 | 88.84211 | 10.05263 | 150 | 76.04542 | 63.85984 | 79.84968 | 76.04542 | 63.85984 | 79.84968 | 88.69863 | 31.00274 | 15.44195 | 34.044 | -40.32395 | -35.38011 | 3.349263 | 7.054368 | 2.130316 | 77 | 66.21053 | 75.73684 | 6.719421 | 56.25107 | 0.639 | 12.01809 | -3.555488e-05 | 1 | 47.11135
Scan014_020 | 0.407 | 0.172 | -0.0005587 | -0.0001573 | 125078.9 | 125078.9 | 57752.45 | 166.4085 | 0.03109091 | -47 | 20.27273 | 87.90909 | 57 | 115.8182 | 9.727273 | 147.6364 | 49.34345 | 87.10873 | 77.68109 | 49.34345 | 87.10873 | 77.68109 | 86.96064 | 34.49182 | 21.99355 | -27.882 | 23.394 | -64.45082 | 2.957091 | 5.283545 | 1.853 | 40.18182 | 86.81818 | 84.09091 | 6.212273 | 67.48334 | 0.407 | 12.6817 | -8.279081e-06 | 1 | 15.60301
Scan014_021 | 0.589 | 0.191 | -0.001 | -7.25e-05 | 76514.04 | 76514.04 | 28286.21 | 108.2138 | 0.04288462 | -9 | 60.57692 | 102.4231 | 53.65385 | 114.0385 | 4.576923 | 141.1923 | 81.19065 | 83.79946 | 70.88619 | 81.19065 | 83.79946 | 70.88619 | 83.86092 | 28.84504 | 14.26358 | 8.060846 | -19.98573 | -10.27746 | 3.127885 | 6.897 | 2.206808 | 81.38462 | 83.46154 | 47.42308 | 6.5 | 50.64563 | 0.589 | 11.02785 | -1.974504e-05 | 1 | 47.06561
Scan014_022 | 0.604 | 0.181 | -0.001 | -4.99e-05 | 68072.87 | 68072.87 | 23502.58 | 80.34223 | 0.06866667 | -5.233333 | 59.5 | 98.6 | 61.13333 | 109.5 | 9.033333 | 135.0333 | 79.0167 | 85.03107 | 71.47117 | 79.0167 | 85.03107 | 71.47117 | 77.04933 | 23.23937 | 13.39163 | 11.00567 | -17.44363 | -14.1302 | 3.631233 | 6.5856 | 1.8928 | 80.16667 | 83.96667 | 63.13333 | 6.911133 | 48.30355 | 0.604 | 10.07297 | -2.070241e-05 | 1 | 61.90907
Scan014_023 | 0.629 | 0.186 | -0.002 | -5.74e-05 | 92356.39 | 92356.39 | 31430.96 | 38.85748 | 0.05878261 | -8.652174 | 51.95652 | 101 | 65.73913 | 112.8261 | 7.826087 | 130.3043 | 77.25678 | 88.78643 | 68.92748 | 77.25678 | 88.78643 | 68.92748 | 75.66496 | 26.60065 | 15.23996 | 14.13778 | -3.821478 | -35.25022 | 3.219913 | 5.919435 | 1.88913 | 79.21739 | 90.43478 | 65.73913 | 6.927565 | 52.75603 | 0.629 | 11.29311 | -3.791036e-05 | 1 | 60.03223
Scan014_024 | 0.447 | 0.179 | -0.0007676 | -0.0001427 | 125910 | 125910 | 55295.2925 | 126.7312 | 0.02716667 | -40.25 | 40.5 | 109.75 | 66.25 | 118.5833 | 0 | 131.1667 | 71.5635 | 92.41142 | 61.91075 | 71.5635 | 92.41142 | 61.91075 | 78.76067 | 36.61 | 19.30192 | -25.94683 | 14.27342 | -68.62525 | 2.513 | 5.253333 | 2.145083 | 67.33333 | 94.5 | 55.75 | 5.97225 | 65.55174 | 0.447 | 12.86826 | -1.170983e-05 | 1 | 24.02459
Scan014_025 | 0.587 | 0.168 | -0.002 | -6.12e-05 | 165009.9 | 165009.9 | 53725.29 | -57.04058 | 0.03591667 | -19.16667 | 42.75 | 94.58333 | 43.75 | 107.8333 | 0 | 137.4167 | 67.29517 | 76.37658 | 66.197 | 67.29517 | 76.37658 | 66.197 | 85.74325 | 34.966 | 19.11225 | 39.33483 | -28.2835 | -32.37058 | 3.090083 | 5.939583 | 2.133333 | 70.16667 | 76.25 | 42.25 | 6.72225 | 65.50744 | 0.587 | 12.5198 | -3.053088e-05 | 1 | 67.71439
Scan014_026 | 0.616 | 0.178 | -0.001 | -4.83e-05 | 94478.86 | 94478.86 | 31431.62 | 48.39323 | 0.04395455 | -7.727273 | 53.72727 | 97.40909 | 40.36364 | 93.04545 | 5.636364 | 145.9091 | 75.56509 | 67.3575 | 75.09936 | 75.56509 | 67.3575 | 75.09936 | 87.679 | 27.20673 | 14.02891 | 4.117591 | -7.660818 | -8.324909 | 3.734364 | 7.487773 | 2.073409 | 78.13636 | 65.72727 | 55.5 | 6.621273 | 53.52845 | 0.616 | 10.96977 | -1.868166e-05 | 1 | 70.05856
Scan014_027 | 0.634 | 0.186 | -0.002 | -7.24e-05 | 93018.74 | 93018.74 | 31258.44 | 60.41643 | 0.05252174 | -10.52174 | 49.43478 | 88.95652 | 57.13043 | 111.2609 | 3 | 140.4783 | 69.22748 | 83.32513 | 71.48083 | 69.22748 | 83.32513 | 71.48083 | 86.746 | 27.89526 | 13.851 | 9.890522 | -3.417261 | -24.78335 | 3.82213 | 7.482783 | 2.119913 | 68 | 79.04348 | 73.43478 | 6.753652 | 52.74246 | 0.634 | 11.2369 | -3.792011e-05 | 1 | 64.71805
Scan014_028 | 0.461 | 0.175 | -0.0005865 | -9.28e-05 | 74069 | 74069 | 30989.48 | 134.8823 | 0.04285714 | -13.80952 | 32.85714 | 84.09524 | 61.09524 | 106.4762 | 6.809524 | 139.7143 | 57.01657 | 84.04557 | 73.987 | 57.01657 | 84.04557 | 73.987 | 83.67419 | 27.96262 | 14.65062 | 3.437476 | 2.359857 | -36.39752 | 3.658333 | 6.364286 | 1.964048 | 52 | 81.66667 | 54.47619 | 6.412714 | 54.36406 | 0.461 | 10.48553 | -1.078838e-05 | 1 | 24.94987
Scan014_029 | 0.563 | 0.173 | -0.001 | -5.95e-05 | 111756.7 | 111756.7 | 38952.36 | 55.82188 | 0.04352941 | -12.29412 | 45.47059 | 91.76471 | 45.88235 | 105.6471 | 0 | 138.1176 | 69.338 | 76.10565 | 70.08353 | 69.338 | 76.10565 | 70.08353 | 85.85041 | 28.23841 | 17.97694 | 10.68618 | -34.79871 | -17.38006 | 3.379588 | 6.405294 | 1.838471 | 70.64706 | 73.70588 | 55.35294 | 6.705941 | 58.334 | 0.563 | 11.44696 | -1.714266e-05 | 1 | 55.0087
Scan014_030 | 0.596 | 0.18 | -0.001 | -4.72e-05 | 91364.05 | 91364.05 | 31636.29 | 79.05914 | 0.04468182 | -7.227273 | 51.13636 | 97.5 | 49.31818 | 102.7727 | 10.31818 | 147.3636 | 75.67445 | 75.78141 | 78.226 | 75.67445 | 75.78141 | 78.226 | 84.85664 | 27.90691 | 16.1425 | -11.71768 | 4.395818 | -15.36695 | 3.478909 | 6.536864 | 1.928364 | 79.45455 | 74.27273 | 76.36364 | 6.984864 | 53.51921 | 0.596 | 11.04501 | -1.868488e-05 | 1 | 58.3
Scan015_001 | 0.626 | 0.15 | 0.0004373 | 3.35e-05 | 8257.875 | 8257.875 | 2363.986 | 31.2582 | 0.572 | 0.87109375 | 63.671875 | 90.63671875 | 61.78125 | 88.609375 | 60.12109375 | 89.04296875 | 77.20939 | 75.25038 | 74.44083 | 77.20939 | 75.25038 | 74.44083 | 16.24479 | 12.71340625 | 10.16398 | -0.1714727 | -0.856457 | -7.774289 | 1.284765625 | 1.715195 | 1.34418 | 76.7421875 | 74.578125 | 73.33984375 | 10.67448 | 23.62824 | 0.626 | 4.234306 | 1.850752e-05 | 1 | 36.35525
Scan015_002 | 0.647 | 0.15 | 0.0003684 | 4.34e-05 | 8430.988 | 8430.988 | 2346.541 | 30.85232 | 0.6052934 | 0.9343629 | 61.28185 | 88.25483 | 60.22394 | 87.30502 | 62.31274 | 91.0888 | 74.80567 | 73.84502 | 76.64073 | 74.80567 | 73.84502 | 76.64073 | 16.1494 | 12.91084 | 10.25741 | 2.507371 | -0.6968494 | 5.453969 | 1.253062 | 1.708432 | 1.373162 | 74.18919 | 73.28185 | 75.90347 | 10.95626 | 23.53196 | 0.647 | 4.237523 | 1.565531e-05 | 1 | 40.92962
Scan015_003 | 0.661 | 0.152 | 0.0003374 | 4.7e-05 | 8262.322 | 8262.322 | 2285.2 | 30.45337 | 0.6208667 | 0.9925926 | 61.37037 | 88.04074 | 63.98889 | 90.44074 | 61.7037 | 90.08148 | 74.80084 | 77.2994 | 75.99237 | 74.80084 | 77.2994 | 75.99237 | 15.88058 | 12.70584 | 10.20678 | -3.190233 | -2.483233 | 0.2095519 | 1.259619 | 1.695393 | 1.351481 | 74.2 | 76.55926 | 75.1037 | 10.92967 | 23.20778 | 0.661 | 4.242844 | 1.453823e-05 | 1 | 44.72063
Scan015_004 | 0.646 | 0.153 | 0.0003224 | 3.17e-05 | 8421.324 | 8421.324 | 2385.01 | 31.32201 | 0.5877915 | 0.8416988 | 63.03475 | 90.18147 | 63.99614 | 91.10425 | 58.87259 | 87.84556 | 76.57309 | 77.60393 | 73.4009 | 76.57309 | 77.60393 | 73.4009 | 15.91584 | 12.96427 | 10.43233 | -2.000792 | 3.099031 | 5.243479 | 1.242023 | 1.656073 | 1.330641 | 76.10039 | 76.99228 | 72.33977 | 10.72972 | 23.5351 | 0.646 | 4.305844 | 1.369869e-05 | 1 | 45.67588
Scan015_005 | 0.65 | 0.15 | 0.000352 | 4.42e-05 | 8188.616 | 8188.616 | 2260.336 | 29.92046 | 0.619 | 0.9552239 | 61.06343 | 88.02612 | 61.52612 | 88.06343 | 61.98134 | 89.65299 | 74.72925 | 74.70528 | 75.6496 | 74.72925 | 74.70528 | 75.6496 | 15.64647 | 12.68993 | 10.1986 | -1.814806 | 0.2387537 | 8.775437 | 1.239795 | 1.686112 | 1.359478 | 74.42164 | 74.16791 | 74.64925 | 10.8831 | 23.26836 | 0.65 | 4.174856 | 1.512784e-05 | 1 | 39.43612
Scan015_006 | 0.671 | 0.152 | 0.0003152 | 4.81e-05 | 8203.507 | 8203.507 | 2231.028 | 29.28955 | 0.6483587 | 0.9782609 | 61.15217 | 87.74638 | 63.21014 | 89.55435 | 62.05072 | 89.65942 | 74.57537 | 76.288 | 75.85514 | 74.57537 | 76.288 | 75.85514 | 15.43166 | 12.79461 | 10.28496 | 6.522703 | 1.839033 | -5.583547 | 1.216388 | 1.639725 | 1.344935 | 74.18478 | 75.52899 | 74.81159 | 11.09784 | 23.03699 | 0.671 | 4.203913 | 1.368234e-05 | 1 | 47.3288
Scan015_007 | 0.672 | 0.151 | 0.0002442 | 4.5e-05 | 8393.896 | 8393.896 | 2277.308 | 29.52293 | 0.629663 | 0.9407407 | 62.35185 | 88.76667 | 62.04444 | 88.96296 | 61.77778 | 89.44444 | 75.52474 | 75.54057 | 75.66654 | 75.52474 | 75.54057 | 75.66654 | 15.7352 | 12.71996 | 10.23933 | -1.744711 | -1.972022 | 13.96307 | 1.258822 | 1.704367 | 1.349737 | 75.06667 | 74.75926 | 74.81481 | 10.97286 | 23.20232 | 0.672 | 4.23018 | 1.052481e-05 | 1 | 48.35079
Scan015_008 | 0.659 | 0.153 | 0.0003391 | 4.53e-05 | 8121.164 | 8121.164 | 2257.882 | 29.85641 | 0.6150949 | 0.9452555 | 60.5219 | 87.12044 | 62.61679 | 89.09124 | 64.0219 | 92.09854 | 73.79188 | 75.96385 | 77.94567 | 73.79188 | 75.96385 | 77.94567 | 15.85505 | 12.61714 | 10.05361 | -2.134704 | -1.327964 | 10.36537 | 1.274675 | 1.727303 | 1.356938 | 73.04015 | 75.51825 | 77.13869 | 10.78713 | 23.09817 | 0.659 | 4.232002 | 1.468081e-05 | 1 | 41.66725
Scan015_010 | 0.675 | 0.152 | 0.000278 | 4.6e-05 | 8398.775 | 8398.775 | 2271.348 | 29.25293 | 0.6419963 | 0.9594096 | 63.35424 | 89.51661 | 61.12177 | 87.48339 | 61.67528 | 89.74908 | 76.50762 | 74.37826 | 75.70485 | 76.50762 | 74.37826 | 75.70485 | 15.27361 | 12.81806 | 10.42914 | -3.901498 | 4.419959 | -8.242317 | 1.201055 | 1.620738 | 1.346819 | 76.10701 | 73.54244 | 74.74539 | 10.84504 | 23.17238 | 0.675 | 4.230018 | 1.199704e-05 | 1 | 51.60485
Scan016_001 | 0.565 | 0.142 | 0.0007352 | 3.09e-05 | 7606.797 | 7606.797 | 2238.291 | 29.34415 | 0.5555458 | 0.8087649 | 60.03586 | 86.75697 | 62.23506 | 88.13546 | 59.38247 | 87.60956 | 73.43513 | 75.22454 | 73.42334 | 73.43513 | 75.22454 | 73.42334 | 15.5314 | 12.37284 | 9.91594 | -2.386139 | 2.727251 | 2.078713 | 1.264964 | 1.7031 | 1.345625 | 73.00398 | 74.67331 | 72.5498 | 10.10095 | 23.78945 | 0.565 | 3.95501 | 3.090445e-05 | 1 | 21.15234375
Scan016_002 | 0.62 | 0.148 | 0.0004546 | 4.49e-05 | 8078.687 | 8078.687 | 2291.17 | 29.91749 | 0.5912934 | 0.969112 | 62.28958 | 89.43243 | 59.90734 | 86.44402 | 59.57143 | 87.53282 | 75.89166 | 73.21002 | 73.47125 | 75.89166 | 73.21002 | 73.47125 | 15.76853 | 12.59545 | 10.16494 | -1.929703 | -3.214004 | 9.398664 | 1.257093 | 1.67627 | 1.33844 | 75.40541 | 72.36293 | 72.48263 | 10.64996 | 23.5315 | 0.62 | 4.13769 | 1.931878e-05 | 1 | 28.50184
Scan016_003 | 0.636 | 0.149 | 0.0003604 | 4.4e-05 | 7871.374 | 7871.374 | 2215.445 | 28.88033 | 0.6098755 | 0.9377289 | 61.30403 | 87.95238 | 61.77289 | 87.89011 | 61.49817 | 88.84615 | 74.5124 | 74.81181 | 75.17729 | 74.5124 | 74.81181 | 75.17729 | 15.22579 | 12.57594 | 10.12362 | 5.061249 | -3.435451 | -6.224381 | 1.21707 | 1.644099 | 1.34885 | 74.02564 | 74.19048 | 74.36996 | 10.64348 | 23.13118 | 0.636 | 4.14062 | 1.55807e-05 | 1 | 31.86726
Scan016_004 | 0.588 | 0.146 | 0.0006263 | 4.77e-05 | 7795.545 | 7795.545 | 2289.14 | 29.33225 | 0.5664039 | 0.9843137 | 62.14118 | 89.12941 | 59.87059 | 86.59216 | 62.84706 | 91.04314 | 75.57224 | 73.36217 | 76.9355 | 75.57224 | 73.36217 | 76.9355 | 15.75729 | 12.60656 | 10.10938 | -2.330675 | 0.3189922 | -5.795176 | 1.248545 | 1.685447 | 1.347467 | 74.72941 | 72.98431 | 76.23529 | 10.24968 | 23.66772 | 0.588 | 4.086576 | 2.64622e-05 | 1 | 24.18262
Scan016_005 | 0.66 | 0.148 | 8.4e-05 | 4.71e-05 | 8712.59375 | 8712.59375 | 2376.767 | 29.87895 | 0.6066953125 | 1 | 59.390625 | 86.8828125 | 62.390625 | 89.37890625 | 60.1484375 | 88.43359375 | 73.05928 | 75.89354 | 74.14305 | 73.05928 | 75.89354 | 74.14305 | 15.71389 | 13.12118 | 10.4408 | -3.554707 | 0.8690234375 | -0.4049023 | 1.198926 | 1.621578125 | 1.351551 | 72.59375 | 75.26171875 | 72.96484375 | 11.0508 | 23.63385 | 0.66 | 4.255176 | 3.554647e-06 | 1 | 38.55359
Scan016_006 | 0.749 | 0.154 | -0.0007356 | 3.49e-05 | 10498.6 | 10498.6 | 2720.229 | 33.13805 | 0.6032905 | 0.9004149 | 58.58091 | 88.74274 | 61.59336 | 90.87552 | 60.71369 | 90.22822 | 73.80607 | 76.22892 | 75.51839 | 73.80607 | 76.22892 | 75.51839 | 17.07193 | 13.84781 | 11.20245 | -5.079598 | -5.124502 | 8.257577 | 1.232299 | 1.630145 | 1.327174 | 73.40249 | 75.60996 | 74.82988 | 11.98892 | 24.11107 | 0.749 | 4.679209 | -3.050881e-05 | 1 | 45.98687
Scan016_007 | 0.762 | 0.156 | -0.0008757 | 3.99e-05 | 10587.21 | 10587.21 | 2732.653 | 32.76346 | 0.6038025 | 0.9382716 | 63.77778 | 93.85185 | 58.35391 | 87.65432 | 60.15638 | 89.91358 | 78.84736 | 72.96177 | 75.00638 | 78.84736 | 72.96177 | 75.00638 | 17.25542 | 13.65794 | 11.20799 | 1.620654 | -1.939202 | -1.986053 | 1.264753 | 1.644885 | 1.295959 | 78.2428 | 72.22634 | 74.13992 | 11.85047 | 24.04043 | 0.762 | 4.728246 | -3.642614e-05 | 1 | 55.38518
Scan016_008 | 0.674 | 0.15 | 7.16e-05 | 4.28e-05 | 8824.171 | 8824.171 | 2382.532 | 30.07764 | 0.6254574 | 0.9379845 | 62.06977 | 89.55039 | 59.68217 | 86.93798 | 61.13953 | 89.50388 | 75.85434 | 73.33721 | 75.36957 | 75.85434 | 73.33721 | 75.36957 | 15.874 | 12.93462 | 10.56105 | -0.9710349 | 0.3836047 | -7.351329 | 1.22893 | 1.610341 | 1.315364 | 75.17442 | 72.54264 | 74.51938 | 11.22483 | 23.56883 | 0.674 | 4.289066 | 3.037911e-06 | 1 | 41.89571
Scan016_009 | 0.782 | 0.155 | -0.001 | 3.12e-05 | 11517.28 | 11517.28 | 2924.431 | 34.30639 | 0.5730917 | 0.8646288 | 58.47162 | 88.22271 | 58.79913 | 89.1179 | 60.17031 | 91.40611 | 73.31993 | 73.99672 | 75.61907 | 73.31993 | 73.99672 | 75.61907 | 17.63175 | 14.07863 | 11.45361 | -13.12276 | -0.331607 | 8.605803 | 1.25376 | 1.638192 | 1.307472 | 72.79476 | 73.57642 | 74.89956 | 11.88648 | 24.51213 | 0.782 | 4.8672 | -4.079613e-05 | 1 | 53.68745
Scan016_010 | 0.857 | 0.16 | -0.002 | 2.01e-05 | 12521.51 | 12521.51 | 3116.623 | 35.38004 | 0.5628831 | 0.7012987 | 59.83117 | 91.37662 | 57.35065 | 88.51948 | 58.51515 | 90.329 | 75.62055 | 72.84437 | 74.54794 | 75.62055 | 72.84437 | 74.54794 | 17.77743 | 14.73209 | 11.94519 | -1.084896 | 5.240593 | 0.9294156 | 1.21268 | 1.561212 | 1.287831 | 75.20346 | 72.23377 | 73.80519 | 12.4762 | 24.44698 | 0.857 | 5.214752 | -8.180968e-05 | 1 | 93.21212
Scan017_001 | 0.54 | 0.094 | 0.0003355 | -4.84e-05 | 31437.89655 | 31437.89655 | 6785.219776 | 73.84218966 | 0.295465517 | -1.862068966 | 66.17241379 | 101.637931 | 53.13793103 | 92.93103448 | 50.74137931 | 85.86206897 | 84.22268966 | 72.56458621 | 68.14925862 | 84.22268966 | 72.56458621 | 68.14925862 | 23.88774138 | 15.36868966 | 10.57946552 | -8.328534483 | -0.634931034 | -20.49113793 | 1.602465517 | 2.4445 | 1.524827586 | 85.0862069 | 71.15517241 | 65.68965517 | 9.189655172 | 38.75728 | 0.54 | 4.517076 | 8.656439e-06 | 1 | 28.02479
Scan017_002 | 0.623 | 0.086 | -0.0001845 | -2.03e-05 | 42943.85714 | 42943.85714 | 7867.217041 | 69.56183673 | 0.303979592 | -0.551020408 | 59 | 99.75510204 | 62.40816327 | 104.4693878 | 56.63265306 | 99 | 79.23791837 | 83.13155102 | 77.88732653 | 79.23791837 | 83.13155102 | 77.88732653 | 26.72732653 | 17.44273469 | 12.20297959 | -8.083204082 | -5.158918367 | -9.018061224 | 1.644734694 | 2.424857143 | 1.507510204 | 78.55102041 | 81.42857143 | 77.75510204 | 11.73469388 | 41.00193 | 0.623 | 4.67964 | -4.499788e-06 | 1 | 22.8677
Scan017_003 | 0.704 | 0.071 | -0.0005355 | -3.21e-06 | 69896.82353 | 69896.82353 | 9953.477382 | 66.38758824 | 0.360147059 | 0.558823529 | 36.23529412 | 85.64705882 | 53.61764706 | 101.5588235 | 41.41176471 | 85.14705882 | 61.01714706 | 76.91311765 | 63.06905882 | 61.01714706 | 76.91311765 | 63.06905882 | 31.63097059 | 20.70173529 | 12.98185294 | 0.606764706 | 7.943176471 | -10.33605882 | 1.595911765 | 2.550882353 | 1.6355 | 58.88235294 | 73.70588235 | 61.73529412 | 13.67638235 | 46.30504 | 0.704 | 4.642141 | -1.156462e-05 | 1 | 49.17434
Scan017_004 | 0.703 | 0.085 | -0.000618 | -1.25e-05 | 64268.35135 | 64268.35135 | 10901.75781 | 77.38735135 | 0.298135135 | -0.297297297 | 45.81081081 | 96.43243243 | 53.89189189 | 106.7567568 | 43.18918919 | 94.18918919 | 70.62254054 | 79.86554054 | 67.98145946 | 70.62254054 | 79.86554054 | 67.98145946 | 35.03894595 | 21.60159459 | 14.78040541 | -4.741486486 | -2.124486486 | 7.210216216 | 1.686324324 | 2.552594595 | 1.531324324 | 68.97297297 | 79.51351351 | 65.32432432 | 16.45043243 | 45.04853 | 0.703 | 5.371991 | -1.371854e-05 | 1 | 33.46876
Scan017_005 | 0.832 | 0.075 | -0.001 | -1.04e-05 | 96693.37931 | 96693.37931 | 12910.27955 | 72.94689655 | 0.337206897 | -0.448275862 | 63.86206897 | 118.5862069 | 45.86206897 | 95.20689655 | 69.72413793 | 119.3103448 | 91.60875862 | 71.03948276 | 95.09986207 | 91.60875862 | 71.03948276 | 95.09986207 | 35.03148276 | 22.4452069 | 15.45455172 | -0.493724138 | -1.518724138 | -12.90403448 | 1.635931034 | 2.439551724 | 1.483068966 | 89.75862069 | 68.79310345 | 96.55172414 | 16.91955172 | 48.80052 | 0.832 | 5.421091 | -2.049158e-05 | 1 | 62.65716
Scan017_007 | 0.754 | 0.067 | -0.0007338 | -4.5e-06 | 79410.125 | 79410.125 | 10224.24063 | 57.01921875 | 0.356375 | -0.03125 | 41.46875 | 88.09375 | 49.09375 | 92.90625 | 42 | 84.71875 | 65.7825625 | 69.654 | 63.267875 | 65.7825625 | 69.654 | 63.267875 | 29.13671875 | 19.9043125 | 12.92059375 | -0.46190625 | 9.5173125 | -24.08771875 | 1.46403125 | 2.3345 | 1.628125 | 67.5625 | 68.34375 | 59.90625 | 13.645875 | 47.22459 | 0.754 | 4.584529 | -1.553852e-05 | 1 | 45.45671
Scan017_008 | 0.767 | 0.083 | -0.00087 | -7.6e-06 | 83594.64516 | 83594.64516 | 12952.54658 | 84.91616129 | 0.291645161 | 0.032258065 | 47.67741935 | 107.9032258 | 44.25806452 | 102.5483871 | 51.29032258 | 110.0645161 | 77.22867742 | 73.87258065 | 80.52332258 | 77.22867742 | 73.87258065 | 80.52332258 | 36.60016129 | 25.62483871 | 17.80677419 | -3.478741935 | 3.071032258 | 0.556290323 | 1.491032258 | 2.29 | 1.553612903 | 75.64516129 | 73.16129032 | 78.74193548 | 18.38706452 | 47.76697 | 0.767 | 5.67675 | -1.821342e-05 | 1 | 43.63881
Scan017_009 | 0.669 | 0.084 | -0.0001805 | -2.85e-05 | 62778.94444 | 62778.94444 | 10624.98297 | 83.895 | 0.289361111 | -1.972222222 | 50.91666667 | 95.16666667 | 37.08333333 | 85.36111111 | 48.25 | 96.61111111 | 72.71497222 | 60.0005 | 73.12455556 | 72.71497222 | 60.0005 | 73.12455556 | 30.41019444 | 20.82305556 | 13.52436111 | -13.81775 | -7.202333333 | -9.411111111 | 1.492055556 | 2.394666667 | 1.600833333 | 72.30555556 | 58.80555556 | 69.22222222 | 14.28705556 | 45.44254 | 0.669 | 5.145209 | -3.972049e-06 | 1 | 41.48603
Scan018_001 | 0.445 | 0.145 | 0.0004356 | -5.14e-05 | 19250.03 | 19250.03 | 7116.789 | 81.41335 | 0.1557179 | -1.115385 | 52.12821 | 97.80769 | 60.33333 | 104.4359 | 50.51282 | 93.30769 | 74.53628 | 82.10813 | 71.99969 | 74.53628 | 82.10813 | 71.99969 | 28.45177 | 18.39103 | 12.74718 | -2.976256 | 0.0007307692 | 0.1023333 | 1.593397 | 2.348692 | 1.498192 | 73.38462 | 80.69231 | 70.48718 | 7.824897 | 35.10404 | 0.445 | 5.775238 | 1.240883e-05 | 1 | 34.00076
Scan018_002 | 0.447 | 0.135 | 0.0002878 | -4.4e-05 | 23928.6 | 23928.6 | 8211.961 | 85.76041 | 0.1525873 | -1.095238 | 48.80952 | 95.7619 | 49.46032 | 97.5873 | 45.01587 | 91.30159 | 72.02843 | 73.4797 | 68.12063 | 72.02843 | 73.4797 | 68.12063 | 29.75757 | 19.95106 | 14.03517 | -1.810984 | -7.876873 | 20.61752 | 1.596476 | 2.313635 | 1.474175 | 71.66667 | 71.68254 | 67.39683 | 8.089952 | 37.68802 | 0.447 | 5.781498 | 7.63638e-06 | 1 | 38.0425
Scan018_003 | 0.442 | 0.141 | 0.0004529 | -4.6e-05 | 18861.01 | 18861.01 | 6824.73 | 79.50538 | 0.1540886 | -0.8101266 | 58.12658 | 102.4557 | 48.91139 | 93.65823 | 44.01266 | 88.25316 | 80.07328 | 71.05189 | 66.428 | 80.07328 | 71.05189 | 66.428 | 28.04478 | 18.52911 | 13.39881 | -5.187962 | -0.1305696 | -1.536228 | 1.541468 | 2.189177 | 1.429671 | 80.10127 | 70.68354 | 64.58228 | 7.869278 | 34.94467 | 0.442 | 5.588865 | 1.296049e-05 | 1 | 42.55517
Scan018_004 | 0.448 | 0.145 | 0.0004044 | -4.95e-05 | 20734.3 | 20734.3 | 7634.053 | 86.98312 | 0.1534795 | -1.205479 | 51.71233 | 98.19178 | 50.06849 | 97.47945 | 47.06849 | 92.36986 | 75.08312 | 74.03521 | 69.74855 | 75.08312 | 74.03521 | 69.74855 | 30.34596 | 19.39888 | 13.19799 | -6.922699 | 2.232932 | -21.22312 | 1.579932 | 2.347932 | 1.499945 | 74.57534 | 74.47945 | 67.12329 | 7.945219 | 35.90353 | 0.448 | 5.922171 | 1.126352e-05 | 1 | 36.81447
Scan018_005 | 0.455 | 0.14 | 0.000289 | -4.3e-05 | 22271.17 | 22271.17 | 7871.69 | 84.22509 | 0.142029 | -1.246377 | 64.52174 | 110.9565 | 50.68116 | 98.6087 | 50.78261 | 95.2029 | 87.77729 | 74.67186 | 73.03623 | 87.77729 | 74.67186 | 73.03623 | 29.16925 | 19.63354 | 13.70583 | -2.480986 | -5.15842 | -1.985928 | 1.563623 | 2.32458 | 1.496957 | 87.69565 | 73.10145 | 71.82609 | 8.323696 | 36.58002 | 0.455 | 5.882747 | 7.900488e-06 | 1 | 32.45995
Scan018_006 | 0.42 | 0.146 | 0.0006781 | -7.36e-05 | 20252.77 | 20252.77 | 7923.227 | 97.40486 | 0.15 | -2.157143 | 56.6 | 102.7286 | 53.3 | 100 | 53.6 | 98.8 | 79.80786 | 76.07227 | 75.83797 | 79.80786 | 76.07227 | 75.83797 | 29.02517 | 19.69846 | 13.46913 | -0.4758571 | 1.065786 | -7.382671 | 1.507443 | 2.246457 | 1.515829 | 78.07143 | 75.4 | 74.47143 | 7.585786 | 36.39807 | 0.42 | 5.980607 | 1.863011e-05 | 1 | 26.23209
Scan018_007 | 0.421 | 0.141 | 0.0005288 | -5.22e-05 | 18731.11 | 18731.11 | 7108.543 | 84.47058 | 0.1594605 | -1.223684 | 56.32895 | 101.1447 | 50.69737 | 96.5 | 54.71053 | 99.47368 | 79.26784 | 73.77089 | 77.17088 | 79.26784 | 73.77089 | 77.17088 | 29.44482 | 18.36808 | 12.80678 | 1.532289 | 1.415158 | -30.61491 | 1.641171 | 2.434132 | 1.482197 | 79.17105 | 72.88158 | 76.64474 | 7.478079 | 35.43456 | 0.421 | 5.661433 | 1.492328e-05 | 1 | 29.38642
Scan018_008 | 0.432 | 0.137 | 0.0004218 | -4.6e-05 | 22820.90625 | 22820.90625 | 8252.369 | 90.97227 | 0.155234375 | -1.328125 | 44.15625 | 90.328125 | 51.703125 | 98.71875 | 61.765625 | 109.640625 | 66.634625 | 75.48911 | 86.14614 | 66.634625 | 75.48911 | 86.14614 | 30.11915625 | 19.841125 | 13.84375 | 5.62190625 | 5.815671875 | -4.89178125 | 1.585328125 | 2.264125 | 1.455984375 | 65.5625 | 76.140625 | 85.609375 | 8.140671875 | 37.52175 | 0.432 | 5.861551 | 1.124148e-05 | 1 | 29.40536
Scan018_010 | 0.454 | 0.146 | 0.0004471 | -4.95e-05 | 20677.96 | 20677.96 | 7561.09 | 87.43831 | 0.1405 | -1.148649 | 51.63514 | 99.14865 | 52.51351 | 97.74324 | 48.98649 | 96.06757 | 75.94103 | 75.25376 | 72.26084 | 75.94103 | 75.25376 | 72.26084 | 29.68301 | 19.7048 | 13.36462 | -5.593608 | 0.8682297 | -5.462135 | 1.543757 | 2.355662 | 1.533973 | 74.81081 | 75.08108 | 71.32432 | 8.036081 | 35.71226 | 0.454 | 5.928569 | 1.251951e-05 | 1 | 30.75154
Scan019_002 | 0.451 | 0.171 | 0.001 | -0.0003295 | 15518.12245 | 15518.12245 | 6503.444888 | 79.27004082 | 0.158173469 | -10.09183673 | 51.97959184 | 88.13265306 | 48.15306122 | 91.20408163 | 58.55102041 | 98.73469388 | 70.02520408 | 69.85522449 | 79.02856122 | 70.02520408 | 69.85522449 | 79.02856122 | 25.13758163 | 16.28773469 | 11.3905 | 1.120255102 | -1.069836735 | -10.58571429 | 1.58827551 | 2.348744898 | 1.487479592 | 69.16326531 | 68.96938776 | 77.37755102 | 6.955785714 | 32.52527 | 0.451 | 6.147545 | 3.074533e-05 | 1 | 21.26682
Scan019_004 | 0.629 | 0.175 | -0.0004558 | -0.0001662 | 21633.35714 | 21633.35714 | 7062.306878 | 62.08587755 | 0.172826531 | -4.87755102 | 56.23469388 | 94.18367347 | 54.08163265 | 98.07142857 | 59.04081633 | 104.5510204 | 75.30661224 | 75.76535714 | 81.78920408 | 75.30661224 | 75.76535714 | 81.78920408 | 26.73235714 | 18.11172449 | 12.30136735 | 8.382530612 | 7.490734694 | 7.544295918 | 1.505377551 | 2.288387755 | 1.549591837 | 75.29591837 | 73.67346939 | 80 | 8.802734694 | 32.52054 | 0.629 | 6.677764 | -1.401576e-05 | 1 | 52.40773
Scan019_005 | 0.452 | 0.16 | 0.001 | -0.0002661 | 14705.19231 | 14705.19231 | 5905.769087 | 72.11301923 | 0.166990385 | -7.730769231 | 55.63461538 | 90.24038462 | 57.23076923 | 97.08653846 | 55 | 95.75961538 | 72.90782692 | 76.66123077 | 75.46266346 | 72.90782692 | 76.66123077 | 75.46266346 | 23.92486538 | 16.00978846 | 11.1165 | 1.472384615 | 4.666028846 | 4.232288462 | 1.550471154 | 2.277259615 | 1.476721154 | 73.44230769 | 75.78846154 | 74.25961538 | 7.403855769 | 31.92352 | 0.452 | 5.79502 | 3.132487e-05 | 1 | 22.05454
Scan019_006 | 0.536 | 0.174 | 0.0006626 | -0.0002315 | 18641.57732 | 18641.57732 | 6917.230412 | 77.86635052 | 0.142051546 | -7.206185567 | 58.06185567 | 96.93814433 | 51.24742268 | 96.26804124 | 52.03092784 | 97.82474227 | 77.74263918 | 73.80007216 | 75.31050515 | 77.74263918 | 73.80007216 | 75.31050515 | 27.21450515 | 17.38921649 | 12.23359794 | -6.974003573 | -1.210680412 | 4.025793814 | 1.597484536 | 2.318546392 | 1.467721649 | 76.57731959 | 73.15463918 | 74.2371134 | 8.216463918 | 32.64169 | 0.536 | 6.492127 | 2.029919e-05 | 1 | 34.72175
Scan019_008 | 0.384 | 0.164 | 0.002 | -0.0003442 | 11892.99083 | 11892.99083 | 5569.515009 | 82.00106422 | 0.175889908 | -9.348623853 | 50.59633028 | 84.27522936 | 55.35779817 | 93.41284404 | 54.46788991 | 92.1559633 | 67.48697248 | 74.01833945 | 73.47421101 | 67.48697248 | 74.01833945 | 73.47421101 | 22.63563303 | 14.88905505 | 10.56738532 | 2.748018349 | 5.415825688 | -2.309458716 | 1.551 | 2.212642202 | 1.441055046 | 66.68807339 | 72.73394495 | 72.50458716 | 6.379229358 | 31.40412 | 0.384 | 5.647343 | 6.368591e-05 | 1 | 15.88219
Scan019_009 | 0.396 | 0.163 | 0.002 | -0.0003725 | 14868.43333 | 14868.43333 | 6676.738489 | 96.41276667 | 0.172366667 | -12.46666667 | 57.51111111 | 91.7 | 53.55555556 | 93.45555556 | 47.84444444 | 89.06666667 | 74.63198889 | 73.62832222 | 68.66845556 | 74.63198889 | 73.62832222 | 68.66845556 | 24.76532222 | 15.93587778 | 10.78857778 | -5.902377778 | 0.511622222 | -13.68294444 | 1.630866667 | 2.444044444 | 1.503833333 | 73.91111111 | 72.63333333 | 66.81111111 | 6.6815 | 33.48549 | 0.396 | 5.954578 | 5.972736e-05 | 1 | 17.428
Scan019_010 | 0.543 | 0.174 | 0.0003909 | -0.000248 | 19277.4 | 19277.4 | 7000.150989 | 71.64647368 | 0.180926316 | -7.947368421 | 55.53684211 | 92.28421053 | 46.05263158 | 88.03157895 | 52.97894737 | 96.18947368 | 74.57931579 | 66.14414737 | 74.40978947 | 74.57931579 | 66.14414737 | 74.40978947 | 25.43957895 | 16.68789474 | 12.10761053 | 4.622905263 | -7.795263158 | 4.867842105 | 1.551894737 | 2.170926316 | 1.409389474 | 74.92631579 | 65.15789474 | 73.32631579 | 7.726389474 | 32.8662 | 0.543 | 6.480497 | 1.189368e-05 | 1 | 41.45435
Scan020_001 | 0.776 | 0.129 | -0.001 | -1.7e-06 | 34441.65789 | 34441.65789 | 7449.385197 | 62.06622368 | 0.312263158 | 0.5 | 51.59210526 | 99.02631579 | 52.90789474 | 100.0394737 | 48.93421053 | 95.78947368 | 75.51013158 | 76.67028947 | 72.48602632 | 75.51013158 | 76.67028947 | 72.48602632 | 29.79331579 | 20.15206579 | 14.57693421 | 5.042223684 | -8.234565789 | -16.05768421 | 1.496671053 | 2.123644737 | 1.429026316 | 74.56578947 | 76.25 | 71.65789474 | 13.72373684 | 35.40578 | 0.776 | 5.942541 | -2.824398e-05 | 1 | 66.96609
Scan020_002 | 0.786 | 0.129 | -0.001 | -4.69e-06 | 34030.57692 | 34030.57692 | 7300.483551 | 60.64091026 | 0.325333333 | 0.461538462 | 51.58974359 | 98.75641026 | 49.74358974 | 97.25641026 | 52.67948718 | 98.69230769 | 75.23932051 | 73.54725641 | 75.23001282 | 75.23932051 | 73.54725641 | 75.23001282 | 29.18615385 | 19.97037179 | 14.51905128 | 4.402064103 | 8.777987179 | 3.436961538 | 1.46824359 | 2.074230769 | 1.422410256 | 75.38461538 | 72.19230769 | 73.07692308 | 13.76502564 | 35.11416 | 0.786 | 5.920892 | -2.847854e-05 | 1 | 66.67253
Scan020_003 | 0.754 | 0.127 | -0.001 | 9.83e-07 | 29628.36047 | 29628.36047 | 6482.806651 | 56.43416279 | 0.329302326 | 0.709302326 | 51.05813953 | 94.37209302 | 51.56976744 | 97.18604651 | 57.84883721 | 100.0697674 | 72.85630233 | 74.55283721 | 79.55237209 | 72.85630233 | 74.55283721 | 79.55237209 | 27.98031395 | 18.5972093 | 13.08676744 | -0.386395349 | 11.17515116 | -1.617209302 | 1.511523256 | 2.196662791 | 1.469790698 | 72.46511628 | 73.69767442 | 79.36046512 | 12.90310465 | 33.99738 | 0.754 | 5.608829 | -2.941403e-05 | 1 | 50.03923
Scan020_004 | 0.786 | 0.133 | -0.001 | 7.56e-08 | 32760 | 32760 | 7222.895691 | 59.79423457 | 0.291530864 | 0.580246914 | 55.13580247 | 102.0864198 | 50.44444444 | 95.61728395 | 57.55555556 | 101.5925926 | 79.20444444 | 72.77990123 | 79.09734568 | 79.20444444 | 72.77990123 | 79.09734568 | 28.65018519 | 19.37795062 | 14.31738272 | 7.34762963 | 0.87482716 | 4.20391358 | 1.500654321 | 2.163382716 | 1.434987654 | 79.33333333 | 71.32098765 | 77.66666667 | 12.95059259 | 34.67159 | 0.786 | 6.008468 | -2.884206e-05 | 1 | 55.03126
Scan020_005 | 0.765 | 0.128 | -0.001 | -3.59e-06 | 35873.875 | 35873.875 | 7759.080319 | 63.42181944 | 0.286430556 | 0.416666667 | 45.11111111 | 95.11111111 | 51.06944444 | 98.38888889 | 53.05555556 | 97.58333333 | 69.90788889 | 74.86043056 | 75.42656944 | 69.90788889 | 74.86043056 | 75.42656944 | 30.37936111 | 20.35573611 | 14.31629167 | 2.603847222 | 3.872763889 | 17.98715278 | 1.512902778 | 2.263930556 | 1.506486111 | 69 | 72.90277778 | 74.26388889 | 13.32868056 | 36.0611 | 0.765 | 5.966674 | -2.773071e-05 | 1 | 57.12915
Scan020_006 | 0.748 | 0.126 | -0.001 | -9.75e-06 | 37130.92647 | 37130.92647 | 8013.831324 | 65.23330882 | 0.277838235 | 0.220588235 | 47.91176471 | 97.25 | 50.55882353 | 99.04411765 | 52.95588235 | 98.54411765 | 72.80622059 | 74.78525 | 76.22242647 | 72.80622059 | 74.78525 | 76.22242647 | 30.12594118 | 20.21870588 | 14.77019118 | 1.452088235 | 6.436426471 | 16.74547059 | 1.516897059 | 2.158558824 | 1.444529412 | 73.11764706 | 72.98529412 | 75.39705882 | 13.16175 | 36.75175 | 0.748 | 5.933133 | -2.720959e-05 | 1 | 51.75803
Scan020_007 | 0.776 | 0.131 | -0.001 | -1.09e-05 | 34005.57143 | 34005.57143 | 7449.022442 | 61.18868831 | 0.294662338 | 0.233766234 | 56.02597403 | 104.961039 | 53.85714286 | 98.32467532 | 46.81818182 | 91.58441558 | 80.48409091 | 76.00224675 | 68.66228571 | 80.48409091 | 76.00224675 | 68.66228571 | 28.87193506 | 19.71375325 | 14.18490909 | 4.597597403 | 1.994935065 | 31.24667532 | 1.487974026 | 2.125584416 | 1.432584416 | 80.50649351 | 74.15584416 | 66.81818182 | 13.4068961 | 35.25571 | 0.776 | 5.992946 | -2.83642e-05 | 1 | 68.33081
Scan020_008 | 0.788 | 0.12 | -0.001 | 3.51e-06 | 35926.2027 | 35926.2027 | 7242.245041 | 57.66566216 | 0.337621622 | 0.824324324 | 52.68918919 | 100.5405405 | 55.75675676 | 100.2027027 | 49.95945946 | 91.72972973 | 76.28364865 | 77.93014865 | 70.78072973 | 76.28364865 | 77.93014865 | 70.78072973 | 28.10413514 | 19.61483784 | 14.22293243 | 1.158959459 | 6.37722973 | 5.342324324 | 1.469040541 | 2.080175676 | 1.42377027 | 75.86486486 | 76.81081081 | 70.36486486 | 13.59458108 | 35.72413 | 0.788 | 5.67479 | -2.799228e-05 | 1 | 61.58638
Scan020_009 | 0.733 | 0.127 | -0.001 | 2.65e-06 | 28773.9186 | 28773.9186 | 6434.75664 | 57.61275581 | 0.31427907 | 0.73255814 | 57.26744186 | 100.9186047 | 51.77906977 | 96.93023256 | 53.58139535 | 96.84883721 | 79.33298837 | 74.55975581 | 75.13326744 | 79.33298837 | 74.55975581 | 75.13326744 | 27.8375814 | 18.57524419 | 13.39063953 | 11.63423256 | -0.232837209 | -4.749662791 | 1.527395349 | 2.185732558 | 1.444895349 | 79.25581395 | 73.96511628 | 74.53488372 | 13.10075581 | 33.98587 | 0.733 | 5.571029 | -2.9424e-05 | 1 | 48.93408
Scan020_010 | 0.76 | 0.13 | -0.001 | -5.48e-06 | 33325.14286 | 33325.14286 | 7369.449429 | 61.63188312 | 0.293454545 | 0.38961039 | 49 | 95.54545455 | 49.7012987 | 95.22077922 | 46.5974026 | 94.22077922 | 72.3142987 | 72.43811688 | 70.21703896 | 72.3142987 | 72.43811688 | 70.21703896 | 29.07641558 | 20.30501299 | 14.36564935 | -15.08106494 | 6.214220779 | 0.39861039 | 1.482402597 | 2.149480519 | 1.462207792 | 71.7012987 | 71.87012987 | 70.09090909 | 13.32898701 | 35.26302 | 0.76 | 5.92647 | -2.835832e-05 | 1 | 61.82304
Scan021_001 | 0.803 | 0.048 | -0.0004005 | 9.45e-07 | 180584.5 | 180584.5 | 17833.88 | 80.32313 | 0.3851333 | 1.133333 | 27.53333 | 97.6 | 43.8 | 114.8667 | 47.33333 | 106.6 | 61.49173 | 81.4904 | 76.59907 | 61.49173 | 81.4904 | 76.59907 | 45.2544 | 31.49133 | 22.45233 | -18.9324 | -1.3234 | 39.51693 | 1.464067 | 2.539133 | 1.693933 | 57.86667 | 85.4 | 78.06667 | 28.889 | 60.81186 | 0.803 | 4.822468 | -6.585886e-06 | 1 | 35.35821
Scan021_002 | 0.772 | 0.056 | -0.0003635 | -1.93e-06 | 162824.625 | 162824.625 | 18189.631 | 88.231625 | 0.36975 | 0.5625 | 33.625 | 101.4375 | 42.5625 | 108.4375 | 55.25 | 125 | 66.8225 | 74.3925 | 90.1798125 | 66.8225 | 74.3925 | 90.1798125 | 47.5754375 | 33.1360625 | 20.08625 | -18.4038125 | -12.616125 | 28.92775 | 1.470375 | 2.5258125 | 1.7566875 | 67.3125 | 71.125 | 89.875 | 28.1875625 | 59.52521 | 0.772 | 5.1336 | -6.106656e-06 | 1 | 42.39072
Scan021_003 | 0.706 | 0.06 | -0.000251 | -2.49e-06 | 95375.36 | 95375.36 | 12103.5598 | 73.71772 | 0.38056 | 0.48 | 36.6 | 93.96 | 45.88 | 101.92 | 41.84 | 94.76 | 65.18776 | 74.05572 | 68.10992 | 65.18776 | 74.05572 | 68.10992 | 37.11296 | 26.45572 | 17.18616 | 1.70692 | -9.79556 | 33.40808 | 1.48952 | 2.49548 | 1.70784 | 63.8 | 71.28 | 68.4 | 22.84004 | 51.311 | 0.706 | 4.597187 | -4.891738e-06 | 1 | 32.07663
Scan021_004 | 0.779 | 0.051 | -0.000454 | -2.27e-07 | 164138.5625 | 164138.5625 | 17237.28 | 79.9354375 | 0.3774375 | 0.875 | 47.4375 | 113.25 | 46.625 | 113.1875 | 40.0625 | 101 | 80.5765625 | 80.228 | 70.299375 | 80.5765625 | 80.228 | 70.299375 | 42.9681875 | 32.16675 | 20.6318125 | 18.7626875 | -4.59425 | -1.3896875 | 1.3674375 | 2.5421875 | 1.8354375 | 80.8125 | 81 | 66.0625 | 29.04175 | 59.50558 | 0.779 | 4.868031 | -7.629536e-06 | 1 | 43.72919
Scan021_005 | 0.74 | 0.057 | -0.0003382 | 6.8e-07 | 113584.5 | 113584.5 | 13523.88 | 77.17323 | 0.3521364 | 0.8636364 | 39.5 | 97.04545 | 55.31818 | 114 | 25.68182 | 87.40909 | 69.32259 | 84.78977 | 55.81173 | 69.32259 | 84.78977 | 55.81173 | 37.18082 | 27.82718 | 18.44295 | -4.112864 | 6.004409 | -41.09423 | 1.418 | 2.432864 | 1.691364 | 70.90909 | 82.5 | 55.40909 | 25.07577 | 53.54215 | 0.74 | 4.717477 | -6.316518e-06 | 1 | 42.16599
Scan021_006 | 0.803 | 0.052 | -0.0004395 | 3.4e-07 | 180641.7 | 180641.7 | 18983.75 | 88.98433 | 0.3773333 | 0.9333333 | 39.8 | 112.8 | 46.4 | 115.5333 | 50.2 | 123.1333 | 74.611 | 80.7034 | 87.01993 | 74.611 | 80.7034 | 87.01993 | 46.2994 | 33.91607 | 21.4388 | 4.249733 | -6.077067 | -17.88687 | 1.432 | 2.410467 | 1.658733 | 73 | 81.2 | 87.73333 | 28.8224 | 60.81828 | 0.803 | 5.132321 | -7.226446e-06 | 1 | 40.86048
Scan021_007 | 0.805 | 0.047 | -0.0004512 | -9.07e-07 | 226022.9 | 226022.9 | 21781.06 | 96.0475 | 0.3434167 | 1 | 38.41667 | 115.4167 | 55.41667 | 121.1667 | 32.58333 | 107.5 | 80.63842 | 87.31867 | 68.79108 | 80.63842 | 87.31867 | 68.79108 | 49.02425 | 35.86658 | 22.95292 | -13.80633 | 7.324667 | -69.26083 | 1.398083 | 2.48525 | 1.83 | 78.5 | 85.5 | 71.08333 | 31.25 | 65.48154 | 0.805 | 5.079739 | -6.890492e-06 | 1 | 51.87832
Scan021_008 | 0.729 | 0.056 | -0.0002016 | -5.71e-06 | 102710.75 | 102710.75 | 12208.09 | 72.49875 | 0.38675 | -0.125 | 34.08333 | 90.125 | 60.45833 | 111.875 | 33.125 | 84 | 62.01121 | 86.23379 | 59.04025 | 62.01121 | 86.23379 | 59.04025 | 33.68004 | 25.05325 | 16.91271 | 1.70475 | -8.127292 | 42.36775 | 1.448375 | 2.262625 | 1.583583 | 57.16667 | 85.25 | 59.83333 | 21.27783 | 52.03507 | 0.729 | 4.508744 | -3.87431e-06 | 1 | 26.02308
Scan021_010 | 0.712 | 0.051 | -0.0004676 | -7.18e-07 | 120040.2 | 120040.2 | 13502.34805 | 71.3296 | 0.34615 | 0.75 | 47.1 | 105.85 | 41.2 | 96.2 | 31.7 | 86.55 | 76.60515 | 69.20945 | 58.43445 | 76.60515 | 69.20945 | 58.43445 | 39.5442 | 25.04115 | 16.32465 | -9.82305 | 1.5123 | 8.6377 | 1.804 | 2.8027 | 1.581 | 77.5 | 64.2 | 59.8 | 21.80005 | 55.24363 | 0.712 | 4.424303 | -8.464324e-06 | 1 | 35.53333
Scan022_001 | 0.791 | 0.106 | -0.001 | -5.1e-06 | 52407.4902 | 52407.4902 | 9557.640863 | 67.19735294 | 0.317490196 | 0.411764706 | 55.41176471 | 104.4901961 | 49.29411765 | 101.745098 | 45.11764706 | 96.52941176 | 79.78766667 | 75.49317647 | 70.08135294 | 79.78766667 | 75.49317647 | 70.08135294 | 33.30076471 | 21.99852941 | 15.63978431 | -0.708705882 | -6.208509804 | -2.285745098 | 1.547058824 | 2.260117647 | 1.469764706 | 80 | 75.74509804 | 67.60784314 | 16.61429412 | 40.46432 | 0.791 | 5.837221 | -2.471313e-05 | 1 | 64.94653
Scan022_002 | 0.819 | 0.101 | -0.001 | 4.08e-06 | 56405.7551 | 56405.7551 | 9744.217122 | 65.9202449 | 0.340612245 | 0.93877551 | 44.12244898 | 95.85714286 | 51.81632653 | 101.6326531 | 52.36734694 | 104.5714286 | 70.12532653 | 77.17138776 | 78.6024898 | 70.12532653 | 77.17138776 | 78.6024898 | 32.50112245 | 22.35353061 | 16.66183673 | -3.198183673 | -8.468836735 | -3.806265306 | 1.479326531 | 2.035979592 | 1.376591837 | 68.91836735 | 77.18367347 | 77.7755102 | 16.97279592 | 40.99018 | 0.819 | 5.799456 | -2.439609e-05 | 1 | 56.14237
Scan022_003 | 0.793 | 0.109 | -0.001 | -3.33e-06 | 53605.24 | 53605.24 | 10026.65358 | 71.8042 | 0.2927 | 0.5 | 52.44 | 105.32 | 55.5 | 109.22 | 42.92 | 99.62 | 78.78656 | 81.81728 | 70.78966 | 78.78656 | 81.81728 | 70.78966 | 33.41704 | 23.61762 | 17.11776 | 11.46414 | 1.80386 | 23.25342 | 1.44176 | 2.05158 | 1.44352 | 78.58 | 80.86 | 70.08 | 16.60002 | 40.73597 | 0.793 | 6.042268 | -2.454833e-05 | 1 | 50.19556
Scan022_004 | 0.802 | 0.106 | -0.001 | 0 | 55219.65306 | 55219.65306 | 10042.62722 | 70.04683673 | 0.306693878 | 0.714285714 | 50.46938776 | 105.2857143 | 51.51020408 | 104.6530612 | 44.83673469 | 100.7959184 | 77.9097551 | 77.38567347 | 72.89669388 | 77.9097551 | 77.38567347 | 72.89669388 | 34.66067347 | 23.62814286 | 16.96532653 | 8.790877551 | 5.27422449 | -8.095693878 | 1.521183673 | 2.158285714 | 1.42122449 | 77.40816327 | 76.18367347 | 71.65306122 | 16.78906122 | 40.9864 | 0.802 | 5.978164 | -2.439834e-05 | 1 | 58.40835
Scan022_005 | 0.776 | 0.111 | -0.001 | 7.56e-06 | 43681.95 | 43681.95 | 8355.579933 | 62.03153333 | 0.343416667 | 1.033333333 | 56.38333333 | 105.7833333 | 49.25 | 98.7 | 51.25 | 101.1 | 81.31335 | 73.6408 | 76.26225 | 81.31335 | 73.6408 | 76.26225 | 30.44953333 | 21.88203333 | 15.86325 | -12.66203333 | -3.451133333 | 18.95473333 | 1.418133333 | 2.00955 | 1.423166667 | 80.65 | 72.75 | 75.5 | 15.81665 | 38.32482 | 0.776 | 5.688744 | -2.609275e-05 | 1 | 52.94954
Scan022_006 | 0.769 | 0.1 | -0.0009949 | -1.51e-07 | 55278.04255 | 55278.04255 | 9842.184638 | 67.71657447 | 0.309957447 | 0.85106383 | 54.34042553 | 105.9361702 | 52.08510638 | 102.4893617 | 43.87234043 | 96.04255319 | 80.49223404 | 77.53370213 | 69.79119149 | 80.49223404 | 77.53370213 | 69.79119149 | 33.62155319 | 22.17523404 | 15.59408511 | 1.925744681 | -18.92031915 | 6.677276596 | 1.52487234 | 2.205617021 | 1.469489362 | 80.08510638 | 76.9787234 | 68.29787234 | 16.21268085 | 41.57913 | 0.769 | 5.692993 | -2.392787e-05 | 1 | 43.8105
Scan022_007 | 0.743 | 0.101 | -0.0007477 | -2.15e-06 | 48231.90385 | 48231.90385 | 8764.144327 | 63.16411538 | 0.311211538 | 0.576923077 | 54.71153846 | 103.5192308 | 48.25 | 95.73076923 | 53.5 | 103.2884615 | 79.24903846 | 71.29136538 | 77.76205769 | 79.24903846 | 71.29136538 | 77.76205769 | 30.12486538 | 21.30244231 | 15.3725 | -0.018326923 | -12.15592308 | 19.05796154 | 1.439115385 | 2.215153846 | 1.551115385 | 79.03846154 | 69.09615385 | 75.15384615 | 15.06413462 | 40.18974 | 0.743 | 5.425992 | -1.860425e-05 | 1 | 51.5976
Scan022_008 | 0.788 | 0.105 | -0.001 | 1.59e-06 | 52136.23529 | 52136.23529 | 9455.459569 | 67.89023529 | 0.316901961 | 0.823529412 | 53.66666667 | 103.8039216 | 48.88235294 | 101.745098 | 51.56862745 | 108.1960784 | 78.25415686 | 74.99684314 | 80.36119608 | 78.25415686 | 74.99684314 | 80.36119608 | 33.90876471 | 22.81590196 | 16.51827451 | 5.288431373 | -5.50272549 | 1.599333333 | 1.499588235 | 2.165235294 | 1.455058824 | 78.43137255 | 75.05882353 | 81.62745098 | 17.06537255 | 40.44559 | 0.788 | 5.780166 | -2.472458e-05 | 1 | 61.30596
Scan022_009 | 0.76 | 0.1 | -0.0008078 | 6.05e-06 | 51320.4 | 51320.4 | 9168.8149 | 64.0784 | 0.3203 | 1.14 | 46.4 | 97.14 | 54.2 | 103.26 | 43.86 | 95.22 | 71.55884 | 78.67652 | 69.43868 | 71.55884 | 78.67652 | 69.43868 | 32.26228 | 22.49574 | 15.35708 | 8.22764 | 3.49292 | -11.90816 | 1.48808 | 2.28082 | 1.51536 | 70.94 | 78.14 | 68.44 | 16.14672 | 40.72166 | 0.76 | 5.529199 | -1.983711e-05 | 1 | 48.19178
Scan022_010 | 0.802 | 0.103 | -0.001 | -1.01e-05 | 62970.74419 | 62970.74419 | 11128.32033 | 77.65218605 | 0.273255814 | 0.069767442 | 52.65116279 | 112.627907 | 47.79069767 | 100.1162791 | 46.79069767 | 103.3255814 | 83.46781395 | 74.00902326 | 75.57316279 | 83.46781395 | 74.00902326 | 75.57316279 | 36.43995349 | 23.98865116 | 16.62544186 | -6.665813953 | -1.166348837 | -16.63823256 | 1.550186047 | 2.315 | 1.50027907 | 83.48837209 | 73.06976744 | 75.18604651 | 16.79069767 | 42.8208 | 0.802 | 6.06904 | -2.335313e-05 | 1 | 55.71375
Scan023_001 | 0.698 | 0.143 | -0.002 | -4.88e-06 | 28409.9759 | 28409.9759 | 7409.66641 | 63.04025301 | 0.234650602 | 0.361445783 | 52.8313253 | 100.9036145 | 52.93975904 | 98.62650602 | 55.87951807 | 102.8313253 | 77.00507229 | 75.65160241 | 79.52359036 | 77.00507229 | 75.65160241 | 79.52359036 | 29.90944578 | 19.7916988 | 14.09568675 | -3.079722892 | 0.965578313 | 6.364771084 | 1.532698795 | 2.192120482 | 1.452650602 | 75.54216867 | 74.07228916 | 78.39759036 | 10.86345783 | 34.39842 | 0.698 | 6.262124 | -5.814221e-05 | 1 | 74.33385
Scan023_002 | 0.674 | 0.144 | -0.001 | -1.13e-07 | 27416.60241 | 27416.60241 | 7382.265711 | 63.6636988 | 0.225831325 | 0.469879518 | 57.78313253 | 104.1807229 | 55.72289157 | 103.0120482 | 52.71084337 | 101.060241 | 81.00209639 | 79.60740964 | 76.82072289 | 81.00209639 | 79.60740964 | 76.82072289 | 30.22974699 | 19.96608434 | 14.32885542 | 12.89563855 | -0.276216867 | -11.34809639 | 1.549048193 | 2.179481928 | 1.418638554 | 79.74698795 | 79.53012048 | 76.42168675 | 10.61855422 | 34.39151 | 0.674 | 6.241474 | -2.907694e-05 | 1 | 68.16862
Scan023_003 | 0.652 | 0.145 | -0.001 | -2.15e-06 | 27170.65432 | 27170.65432 | 7523.068222 | 63.12567901 | 0.215345679 | 0.49382716 | 48.5308642 | 99.2345679 | 55.40740741 | 100.7530864 | 50.07407407 | 94.22222222 | 74.07077778 | 78.0568642 | 72.15209877 | 74.07077778 | 78.0568642 | 72.15209877 | 30.30475309 | 19.62535802 | 13.6707284 | 3.196259259 | 0.845098765 | -1.205419753 | 1.568395062 | 2.28545679 | 1.480407407 | 72.37037037 | 76.39506173 | 70.65432099 | 10.06169136 | 34.66976 | 0.652 | 6.258833 | -2.884358e-05 | 1 | 69.63339
Scan023_004 | 0.651 | 0.145 | -0.001 | 2.61e-06 | 27815.01266 | 27815.01266 | 7690.048823 | 62.46679747 | 0.215303797 | 0.632911392 | 50.05063291 | 96.65822785 | 51.91139241 | 98.43037975 | 48.94936709 | 95.98734177 | 72.98962025 | 75.10655696 | 72.32491139 | 72.98962025 | 75.10655696 | 72.32491139 | 30.02632911 | 19.80606329 | 14.09288608 | -0.919797468 | -3.024101266 | -7.457835443 | 1.548974684 | 2.195924051 | 1.435164557 | 72.25316456 | 73.72151899 | 71.89873418 | 9.83978481 | 34.95957 | 0.651 | 6.292119 | -2.860447e-05 | 1 | 70.51782
Scan023_005 | 0.644 | 0.142 | -0.001 | 5.14e-06 | 25863.38095 | 25863.38095 | 7080.675619 | 58.73764286 | 0.232309524 | 0.726190476 | 52.47619048 | 96.71428571 | 49.67857143 | 94.52380952 | 50.70238095 | 94.97619048 | 74.60311905 | 72.27639286 | 72.82697619 | 74.60311905 | 72.27639286 | 72.82697619 | 28.76578571 | 18.7859881 | 13.82495238 | 6.916202381 | 0.930059524 | 31.08364286 | 1.543166667 | 2.136488095 | 1.396821429 | 74.19047619 | 71.63095238 | 71.33333333 | 9.873035714 | 34.24521 | 0.644 | 6.037749 | -2.920117e-05 | 1 | 61.45068
Scan023_006 | 0.651 | 0.144 | -0.001 | 4.69e-06 | 24978.42045 | 24978.42045 | 6850.342386 | 58.45703409 | 0.232965909 | 0.75 | 51.31818182 | 98.92045455 | 49.40909091 | 92.625 | 55.94318182 | 101.625 | 75.53718182 | 70.76223864 | 78.53679545 | 75.53718182 | 70.76223864 | 78.53679545 | 29.63634091 | 18.50115909 | 13.47704545 | 7.067431818 | 5.190261364 | -0.272079545 | 1.610931818 | 2.247977273 | 1.405477273 | 74.47727273 | 69.10227273 | 77.21590909 | 10.07576136 | 33.72832 | 0.651 | 6.021753 | -2.964868e-05 | 1 | 69.64349
Scan023_007 | 0.66 | 0.141 | -0.001 | -1.7e-06 | 33260.61194 | 33260.61194 | 8816.059806 | 66.66740299 | 0.210298507 | 0.47761194 | 50.19402985 | 101.2985075 | 50.89552239 | 97.53731343 | 53.92537313 | 103.5373134 | 75.49732836 | 73.75726866 | 78.90710448 | 75.49732836 | 73.75726866 | 78.90710448 | 32.34313433 | 20.86823881 | 14.57156716 | 6.020731343 | -4.610731343 | -12.31865672 | 1.581791045 | 2.288059701 | 1.46358209 | 74.31343284 | 71.11940299 | 78.07462687 | 10.20902985 | 36.93704 | 0.66 | 6.461753 | -2.707309e-05 | 1 | 66.25458
Scan023_009 | 0.676 | 0.147 | -0.001 | 6.05e-06 | 26521.05814 | 26521.05814 | 7196.70343 | 62.0915 | 0.237093023 | 0.76744186 | 55.72093023 | 100.8488372 | 48.24418605 | 94.01162791 | 48.62790698 | 96.3255814 | 78.26115116 | 71.35326744 | 72.57448837 | 78.26115116 | 71.35326744 | 72.57448837 | 29.58022093 | 19.59567442 | 13.69509302 | 1.720174419 | 3.286627907 | -9.898 | 1.506069767 | 2.198360465 | 1.46655814 | 76.75581395 | 71.39534884 | 70.41860465 | 10.06596512 | 33.97932 | 0.676 | 6.233101 | -2.942966e-05 | 1 | 74.22999
Scan023_010 | 0.651 | 0.143 | -0.001 | -1.06e-06 | 28535.68831 | 28535.68831 | 7810.834532 | 62.1254026 | 0.222441558 | 0.454545455 | 45.49350649 | 91.76623377 | 51.46753247 | 96.8961039 | 49.66233766 | 94.79220779 | 68.5195974 | 73.87009091 | 72.47464935 | 68.5195974 | 73.87009091 | 72.47464935 | 29.78462338 | 19.73690909 | 13.72354545 | -6.095597403 | 2.580493506 | 19.39954545 | 1.556038961 | 2.271337662 | 1.471220779 | 66.93506494 | 72.7012987 | 71.53246753 | 9.878792208 | 35.25893 | 0.651 | 6.282886 | -2.836161e-05 | 1 | 66.08099
Scan024_001 | 0.772 | 0.087 | -0.0006356 | -2.34e-06 | 65095.9 | 65095.9 | 10151.85553 | 67.395175 | 0.337875 | 0.55 | 39.425 | 93.3 | 49.35 | 100.1 | 51.625 | 101.425 | 66.58085 | 74.80225 | 76.400375 | 66.58085 | 74.80225 | 76.400375 | 33.112875 | 23.20925 | 16.460625 | 7.500875 | -11.160225 | 4.57945 | 1.54415 | 2.245 | 1.462625 | 65.125 | 72.75 | 75.075 | 17.575025 | 43.85093 | 0.772 | 5.27944 | -1.449456e-05 | 1 | 54.16625
Scan024_002 | 0.736 | 0.092 | -0.0005376 | 2.23e-06 | 62104.05 | 62104.05 | 10423.77073 | 67.169675 | 0.296875 | 0.8 | 47.45 | 98.9 | 41.175 | 94.55 | 49.15 | 101.575 | 72.9114 | 67.474025 | 76.184375 | 72.9114 | 67.474025 | 76.184375 | 33.247525 | 23.031625 | 15.91975 | 6.26385 | 2.197525 | -8.26015 | 1.541175 | 2.3979 | 1.54225 | 71.95 | 66.325 | 77.025 | 17.04995 | 43.86122 | 0.736 | 5.418305 | -1.225684e-05 | 1 | 45.95576
Scan024_003 | 0.776 | 0.088 | -0.000735 | 2.42e-06 | 68879.47368 | 68879.47368 | 10731.07561 | 67.48202632 | 0.335473684 | 0.973684211 | 52.55263158 | 105.2368421 | 38.52631579 | 95.55263158 | 49.23684211 | 102.7368421 | 78.92618421 | 66.77021053 | 75.81818421 | 78.92618421 | 66.77021053 | 75.81818421 | 34.92313158 | 24.42710526 | 17.12831579 | 22.80797368 | 5.631815789 | -4.045631579 | 1.484526316 | 2.287842105 | 1.525763158 | 78.52631579 | 66.68421053 | 75.84210526 | 17.45621053 | 44.60765 | 0.776 | 5.392927 | -1.647699e-05 | 1 | 48.82188
Scan024_004 | 0.735 | 0.085 | -0.0004307 | 4.91e-07 | 63681.87179 | 63681.87179 | 10122.00828 | 67.13620513 | 0.332179487 | 0.769230769 | 49.56410256 | 101.3589744 | 48.71794872 | 102.5897436 | 47.25641026 | 97.38461538 | 74.86428205 | 75.34264103 | 72.16338462 | 74.86428205 | 75.34264103 | 72.16338462 | 35.57951282 | 22.73838462 | 15.08425641 | 4.718948718 | -8.205410256 | -8.24374359 | 1.611358974 | 2.632769231 | 1.656846154 | 74.69230769 | 75.33333333 | 71.1025641 | 17.23930769 | 44.24961 | 0.735 | 5.16949 | -9.733418e-06 | 1 | 37.36835
Scan024_005 | 0.779 | 0.083 | -0.0007725 | 3.67e-06 | 87717.23333 | 87717.23333 | 13285.5028 | 77.74656667 | 0.2951 | 1.3 | 36.6 | 103.1 | 43.2 | 103.8333333 | 41.06666667 | 98.9 | 69.8131 | 73.7531 | 70.2315 | 69.8131 | 73.7531 | 70.2315 | 41.39726667 | 27.46543333 | 18.43543333 | -14.14986667 | -11.09583333 | 15.90956667 | 1.529033333 | 2.4011 | 1.585 | 71.23333333 | 73.53333333 | 71.3 | 21.4445 | 48.2891 | 0.779 | 5.697439 | -1.59974e-05 | 1 | 34.05914
Scan024_006 | 0.754 | 0.087 | -0.0005372 | 3.33e-06 | 66998.71053 | 66998.71053 | 10627.44134 | 67.26178947 | 0.300605263 | 1.026315789 | 53.97368421 | 105.2368421 | 45.34210526 | 101.8947368 | 41.84210526 | 95.42105263 | 80.10857895 | 73.67989474 | 68.16731579 | 80.10857895 | 73.67989474 | 68.16731579 | 33.28157895 | 24.23842105 | 17.28568421 | -1.247447368 | 2.681763158 | 2.659078947 | 1.413842105 | 2.058815789 | 1.460184211 | 77.60526316 | 73.10526316 | 68.73684211 | 17.88592105 | 44.62364 | 0.754 | 5.337018 | -1.203846e-05 | 1 | 43.71167
Scan024_007 | 0.739 | 0.09 | -0.0006998 | -5.74e-06 | 58018.32558 | 58018.32558 | 9690.415907 | 66.63346512 | 0.305604651 | 0.255813953 | 46.37209302 | 98.58139535 | 53.34883721 | 102.4418605 | 55.41860465 | 107.1395349 | 72.37802326 | 78.05072093 | 81.24904651 | 72.37802326 | 78.05072093 | 81.24904651 | 33.98811628 | 21.84567442 | 15.12706977 | 3.244651163 | 1.99772093 | -2.260093023 | 1.673697674 | 2.580697674 | 1.589232558 | 72.3255814 | 77.30232558 | 80.48837209 | 16.55816279 | 42.81937 | 0.739 | 5.285206 | -1.634307e-05 | 1 | 47.90928
Scan024_008 | 0.73 | 0.085 | -0.0004259 | -2.19e-06 | 63266.20513 | 63266.20513 | 10103.22185 | 69.67994872 | 0.321538462 | 0.435897436 | 45.58974359 | 99.8974359 | 39.17948718 | 95.07692308 | 44.35897436 | 92.33333333 | 72.00846154 | 68.306 | 68.07579487 | 72.00846154 | 68.306 | 68.07579487 | 33.40664103 | 23.95753846 | 15.65810256 | -6.516461538 | 12.40102564 | 33.89812821 | 1.458846154 | 2.398666667 | 1.635948718 | 73.20512821 | 66.02564103 | 65.87179487 | 17.641 | 44.25371 | 0.73 | 5.158942 | -9.624053e-06 | 1 | 32.91621
Scan024_009 | 0.724 | 0.094 | -0.0007959 | 3.33e-06 | 61154.3 | 61154.3 | 10899.00263 | 70.3277 | 0.29105 | 0.85 | 59.475 | 114.225 | 51.975 | 107.325 | 46.05 | 103.225 | 87.679075 | 79.797225 | 74.051375 | 87.679075 | 79.797225 | 74.051375 | 35.907725 | 24.451325 | 16.7749 | 5.501625 | -1.03805 | 17.46105 | 1.51675 | 2.243725 | 1.49675 | 87.525 | 79.25 | 73.425 | 17.625025 | 43.87625 | 0.724 | 5.661452 | -1.813966e-05 | 1 | 35.78833
Scan024_010 | 0.769 | 0.093 | -0.0008942 | 1.02e-06 | 58965 | 58965 | 9786.259114 | 65.00331818 | 0.315681818 | 0.772727273 | 51.02272727 | 103.9545455 | 50.63636364 | 99.90909091 | 48.56818182 | 102.8863636 | 77.18845455 | 75.02222727 | 74.36852273 | 77.18845455 | 75.02222727 | 74.36852273 | 33.21361364 | 23.24254545 | 15.75256818 | -9.400840909 | -1.823068182 | -7.031954545 | 1.491454545 | 2.321090909 | 1.561727273 | 78.63636364 | 73.5 | 72.81818182 | 16.43936364 | 42.48373 | 0.769 | 5.422148 | -2.104806e-05 | 1 | 63.81958
Scan025_001 | 0.606 | 0.15 | -0.001 | 1.15e-05 | 25895.62 | 25895.62 | 7761.353 | 65.29482 | 0.1880633 | 0.9493671 | 52.87342 | 99.08861 | 57.12658 | 103.3291 | 49.08861 | 99.26582 | 75.73414 | 80.63641 | 74.27753 | 75.73414 | 80.63641 | 74.27753 | 31.14518 | 20.197 | 13.47705 | -8.581316 | -4.701886 | 4.531 | 1.572203 | 2.381392 | 1.523658 | 75.3038 | 80.82278 | 73.4557 | 9.236354 | 34.96106 | 0.606 | 6.349921 | -2.860325e-05 | 1 | 53.74753
Scan025_002 | 0.607 | 0.148 | -0.001 | 1.92e-05 | 24117 | 24117 | 7125.442 | 56.56639 | 0.2000353 | 1.247059 | 54.83529 | 98.49412 | 41.72941 | 85.17647 | 54.69412 | 100.4353 | 76.90519 | 63.31915 | 77.68885 | 76.90519 | 63.31915 | 77.68885 | 28.57159 | 18.75808 | 13.10981 | -4.138576 | 1.028671 | -5.265718 | 1.573024 | 2.265447 | 1.455941 | 75.55294 | 63.01176 | 76.8 | 8.886329 | 34.12282 | 0.607 | 6.119586 | -2.93059e-05 | 1 | 64.93544
Scan025_003 | 0.486 | 0.122 | -0.0007454 | 1.15e-05 | 24489.82 | 24489.82 | 7370.203 | 59.21449 | 0.190209 | 1.104478 | 42.29851 | 90.86567 | 39.0597 | 84.46269 | 51.32836 | 96.23881 | 66.54319 | 61.1267 | 73.74072 | 66.54319 | 61.1267 | 73.74072 | 29.36261 | 19.80278 | 13.81142 | -2.190925 | 4.518582 | -5.392284 | 1.57309 | 2.282418 | 1.488806 | 64.80597 | 60.34328 | 73.19403 | 8.975134 | 36.93599 | 0.486 | 5.402315 | -2.018086e-05 | 1 | 67.30257
Scan025_004 | 0.375 | 0.093 | -0.0005529 | 1.78e-05 | 24414.56 | 24414.56 | 7384.658 | 59.32296 | 0.1892308 | 1.557692 | 60.30769 | 107.0962 | 50.5 | 96.82692 | 57.75 | 105.0192 | 84.54194 | 73.8565 | 81.78425 | 84.54194 | 73.8565 | 81.78425 | 29.7794 | 19.64552 | 13.96302 | 8.361327 | 12.93127 | -7.415058 | 1.576577 | 2.275019 | 1.435635 | 84.73077 | 74.34615 | 79.30769 | 9.083346 | 40.229 | 0.375 | 4.563016 | -1.374382e-05 | 1 | 34.38552
Scan025_005 | 0.619 | 0.145 | -0.001 | 1.3e-05 | 26782.63 | 26782.63 | 7649.871 | 60.23558 | 0.2011923 | 0.9230769 | 55.53846 | 101.6923 | 48.30769 | 94.24359 | 54.14103 | 101.641 | 78.60764 | 70.73485 | 78.05288 | 78.60764 | 70.73485 | 78.05288 | 29.59044 | 19.78033 | 13.91327 | -7.369705 | -11.49497 | 7.88641 | 1.550936 | 2.294487 | 1.477231 | 76.89744 | 69.16667 | 77.44872 | 9.350385 | 35.1065 | 0.619 | 6.206962 | -2.848475e-05 | 1 | 57.52024
Scan025_006 | 0.593 | 0.15 | -0.0009431 | 1.22e-05 | 21996.1 | 21996.1 | 6702.373 | 57.73201 | 0.2097582 | 1.010989 | 55.8022 | 100.2418 | 56.51648 | 99.75824 | 53.95604 | 98.05495 | 78.18119 | 78.01755 | 75.96587 | 78.18119 | 78.01755 | 75.96587 | 28.15824 | 18.32208 | 13.02849 | -0.4148242 | 1.794505 | 15.83789 | 1.555363 | 2.22511 | 1.446473 | 79.04396 | 77.6044 | 74.62637 | 8.78756 | 33.35009 | 0.593 | 6.026076 | -2.827879e-05 | 1 | 60.78871
Scan025_007 | 0.51 | 0.126 | -0.0008049 | 1.56e-05 | 25666.4 | 25666.4 | 7652.801 | 61.44324 | 0.1961194 | 1.238806 | 38.38806 | 87.38806 | 54.95522 | 101.8955 | 60.49254 | 105.6716 | 62.41149 | 78.48297 | 82.9973 | 62.41149 | 78.48297 | 82.9973 | 30.04633 | 19.87696 | 13.69416 | 1.325522 | -2.486642 | 8.835194 | 1.548358 | 2.278612 | 1.490164 | 62.26866 | 77.62687 | 81.64179 | 9.238791 | 36.92028 | 0.51 | 5.614234 | -2.180103e-05 | 1 | 33.43286
Scan025_008 | 0.524 | 0.128 | -0.000862 | 1.23e-05 | 24523.14 | 24523.14 | 7207.328 | 57.67581 | 0.2002222 | 0.875 | 60.36111 | 108.0556 | 57.52778 | 103.2083 | 50.30556 | 95.29167 | 84.36882 | 80.86714 | 73.11229 | 84.36882 | 80.86714 | 73.11229 | 29.53535 | 19.19379 | 13.73076 | 1.794389 | -5.050806 | -0.8169306 | 1.564056 | 2.271667 | 1.464111 | 84.83333 | 79.81944 | 72.23611 | 9.180569 | 36.03697 | 0.524 | 5.549806 | -2.391988e-05 | 1 | 37.3635
Scan025_009 | 0.601 | 0.146 | -0.001 | 9.33e-06 | 23596.6 | 23596.6 | 7010.93 | 60.46451 | 0.215186 | 0.872093 | 54.30233 | 99.48837 | 47.9186 | 93.32558 | 56.59302 | 101.2326 | 77.244 | 70.7371 | 79.12456 | 77.244 | 70.7371 | 79.12456 | 29.06008 | 18.92431 | 13.40481 | 0.8037907 | 2.260314 | -1.034512 | 1.533093 | 2.243221 | 1.462895 | 76.80233 | 70.23256 | 78.26744 | 9.329465 | 33.98795 | 0.601 | 6.069119 | -2.942219e-05 | 1 | 60.50249
Scan025_010 | 0.613 | 0.149 | -0.001 | 7.33e-06 | 23263.28 | 23263.28 | 6865.869 | 58.22562 | 0.2189775 | 0.8426966 | 51.10112 | 95.32584 | 56.39326 | 99.78652 | 49.35955 | 95.16854 | 73.23848 | 77.63042 | 72.05306 | 73.23848 | 77.63042 | 72.05306 | 28.10196 | 18.49856 | 13.55675 | 6.372551 | 0.2684157 | -0.4706404 | 1.549438 | 2.143652 | 1.402876 | 71.14607 | 77.62921 | 70.8764 | 9.206011 | 33.60497 | 0.613 | 6.079789 | -2.97575e-05 | 1 | 58.33295
Scan026_001 | 0.702 | 0.086 | -0.0005318 | 2.68e-06 | 46531.47059 | 46531.47059 | 7893.041588 | 58.82813725 | 0.39672549 | 0.843137255 | 47.35294118 | 96.88235294 | 51.70588235 | 102.0784314 | 58.47058824 | 100.1568627 | 71.70419608 | 76.43701961 | 79.55211765 | 71.70419608 | 76.43701961 | 79.55211765 | 31.27978431 | 20.71215686 | 14.55892157 | 6.007882353 | 2.112921569 | -2.481254902 | 1.548176471 | 2.298862745 | 1.483294118 | 71.09803922 | 75.58823529 | 78.17647059 | 16.83658824 | 40.47031 | 0.702 | 4.819159 | -1.31405e-05 | 1 | 35.00752
Scan026_002 | 0.806 | 0.09 | -0.0009759 | -1.06e-06 | 57912.91489 | 57912.91489 | 9141.169957 | 63.65248936 | 0.388553191 | 0.638297872 | 56.04255319 | 107.9148936 | 51.89361702 | 102.2765957 | 49.59574468 | 97.78723404 | 82.18819149 | 77.61712766 | 74.08825532 | 82.18819149 | 77.61712766 | 74.08825532 | 32.95570213 | 22.51370213 | 16.08612766 | 9.051276596 | 1.212914894 | -43.48457447 | 1.542489362 | 2.277170213 | 1.482255319 | 81.82978723 | 77.57446809 | 71.06382979 | 17.73759574 | 41.5732 | 0.806 | 5.289016 | -2.347426e-05 | 1 | 66.81245
Scan026_003 | 0.757 | 0.096 | -0.0008654 | 3.74e-06 | 44045.37931 | 44045.37931 | 7648.669759 | 57.90931034 | 0.426293103 | 0.810344828 | 47.77586207 | 95.62068966 | 51.20689655 | 100.0862069 | 61.05172414 | 103.4310345 | 71.77974138 | 76.24636207 | 82.21325862 | 71.77974138 | 76.24636207 | 82.21325862 | 29.63596552 | 21.06624138 | 15.2722931 | -1.911344828 | 2.757465517 | 6.715551724 | 1.426017241 | 2.046172414 | 1.442241379 | 70.31034483 | 75.5862069 | 81.5 | 16.58048276 | 38.74968 | 0.757 | 5.09389 | -2.233309e-05 | 1 | 45.15031
Scan026_004 | 0.833 | 0.085 | -0.001 | -5.18e-06 | 82569.79412 | 82569.79412 | 12072.01318 | 77.37523529 | 0.349 | 0.5 | 42.5 | 102.3529412 | 40.26470588 | 98.94117647 | 50.41176471 | 102.2941176 | 73.35685294 | 69.41291176 | 76.06794118 | 73.35685294 | 69.41291176 | 76.06794118 | 36.95370588 | 25.81585294 | 17.54629412 | 14.06297059 | -0.617323529 | 8.968264706 | 1.469441176 | 2.295676471 | 1.588294118 | 72.97058824 | 69.26470588 | 74.82352941 | 19.97055882 | 46.27986 | 0.833 | 5.636319 | -2.160767e-05 | 1 | 68.43324
Scan026_005 | 0.758 | 0.088 | -0.000775 | 7.56e-08 | 67411.13158 | 67411.13158 | 11018.13626 | 74.93297368 | 0.349447368 | 0.710526316 | 50.97368421 | 109.1315789 | 49.57894737 | 105.2631579 | 45.78947368 | 97.57894737 | 79.99192105 | 77.59018421 | 71.47576316 | 79.99192105 | 77.59018421 | 71.47576316 | 36.45971053 | 25.64189474 | 16.73871053 | 0.623894737 | -6.316289474 | -0.933578947 | 1.430763158 | 2.251921053 | 1.574315789 | 80.78947368 | 76.89473684 | 69.89473684 | 18.47371053 | 44.63623 | 0.758 | 5.530103 | -1.736258e-05 | 1 | 37.57335
Scan026_006 | 0.78 | 0.089 | -0.0007429 | 3.21e-06 | 50657.71154 | 50657.71154 | 8049.805404 | 57.64430769 | 0.424788462 | 0.788461538 | 46.13461538 | 95.25 | 58.40384615 | 106.5 | 50.5 | 93.98076923 | 70.733 | 82.09651923 | 72.14446154 | 70.733 | 82.09651923 | 72.14446154 | 30.44425 | 21.87711538 | 14.69688462 | -6.794519231 | 3.071134615 | -17.12661538 | 1.435538462 | 2.402634615 | 1.639153846 | 69.98076923 | 81.53846154 | 71.59615385 | 16.68588462 | 40.19608 | 0.78 | 4.982165 | -1.84819e-05 | 1 | 50.63234
Scan026_007 | 0.798 | 0.095 | -0.000946 | 5.59e-06 | 48963.49091 | 48963.49091 | 8091.711636 | 59.15376364 | 0.432872727 | 0.927272727 | 56.89090909 | 107.9636364 | 51.6 | 102.0363636 | 56.56363636 | 101.9272727 | 82.82021818 | 76.5852 | 79.35123636 | 82.82021818 | 76.5852 | 79.35123636 | 31.44458182 | 22.04685455 | 15.68758182 | 1.825218182 | 1.921127273 | -15.58318182 | 1.4706 | 2.1222 | 1.4426 | 83.21818182 | 73.96363636 | 77.54545455 | 17.53330909 | 39.44178 | 0.798 | 5.201486 | -2.398472e-05 | 1 | 67.60452
Scan026_008 | 0.792 | 0.097 | -0.0009452 | -8.31e-07 | 54578.34694 | 54578.34694 | 9265.458551 | 68.19732653 | 0.350918367 | 0.795918367 | 46.48979592 | 99 | 44.16326531 | 98.12244898 | 56.46938776 | 104.1632653 | 74.00636735 | 71.07518367 | 80.5372449 | 74.00636735 | 71.07518367 | 80.5372449 | 33.13032653 | 22.4605102 | 16.41961224 | -2.692877551 | 0.477489796 | 5.964183673 | 1.472163265 | 2.104183673 | 1.447897959 | 73.73469388 | 70.34693878 | 78.36734694 | 17.56457143 | 40.99823 | 0.792 | 5.51235 | -2.305466e-05 | 1 | 69.06747
Scan026_009 | 0.785 | 0.094 | -0.0009122 | 1.66e-06 | 55263.10417 | 55263.10417 | 9238.467271 | 66.53108333 | 0.356479167 | 0.8125 | 42.33333333 | 97.8125 | 55.04166667 | 108.8958333 | 45.85416667 | 92.83333333 | 70.67339583 | 82.25854167 | 69.4256875 | 70.67339583 | 82.25854167 | 69.4256875 | 34.52027083 | 23.15977083 | 15.9121875 | 4.674375 | -3.0000625 | 11.68720833 | 1.544541667 | 2.335645833 | 1.536875 | 69.25 | 81.625 | 67.41666667 | 17.34027083 | 41.29098 | 0.785 | 5.41863 | -2.209199e-05 | 1 | 56.76145
Scan026_010 | 0.806 | 0.089 | -0.0009478 | -1.36e-06 | 61822.43182 | 61822.43182 | 9639.551773 | 64.70472727 | 0.377386364 | 0.75 | 34.38636364 | 89.18181818 | 49.43181818 | 104.4545455 | 58.70454545 | 106.9318182 | 60.58070455 | 76.75195455 | 82.64497727 | 60.58070455 | 76.75195455 | 82.64497727 | 33.79172727 | 23.699 | 16.68634091 | -16.76179545 | -7.890818182 | -15.27340909 | 1.488409091 | 2.258886364 | 1.521613636 | 57.84090909 | 75.11363636 | 81.25 | 18.13634091 | 42.4884 | 0.806 | 5.339691 | -2.230727e-05 | 1 | 62.72704
Scan027_001 | 0.529 | 0.013 | -5.39e-06 | -3.45e-08 | 27037.89394 | 74193168.06 | 2085473.725 | 742.6577879 | 0.131878788 | -4.5 | 814.7640909 | 1462.5875 | 746.036197 | 1348.041121 | 593.0909091 | 1250.454545 | 1134.182985 | 1045.278045 | 924.3199091 | 1134.182985 | 1045.278045 | 924.3199091 | 422.8287121 | 271.7953636 | 191.0881364 | 5.515560606 | -1.788666667 | 2.177 | 1.567212121 | 2.343287879 | 1.49980303 | 1116.190697 | 1026.250636 | 901.3030303 | 89.51583333 | 37.11126 | 1451.599 | 1514.235 | -1.452389e-07 | 0.000364 | 49.58236
Scan027_002 | 0.511 | 0.013 | -4.73e-06 | -3.43e-08 | 23629.08219 | 64839238.96 | 1875884.467 | 730.2792329 | 0.121849315 | -3.726027397 | 845.3765616 | 1461.381562 | 827.1573151 | 1439.902027 | 789.1780822 | 1409.780822 | 1163.261438 | 1132.281301 | 1103.513315 | 1163.261438 | 1132.281301 | 1103.513315 | 398.8254658 | 262.3633288 | 184.8023562 | 4.782767123 | -6.022630137 | 33.60171233 | 1.549273973 | 2.301109589 | 1.481821918 | 1166.228534 | 1112.529479 | 1054.027397 | 86.17426027 | 35.89291 | 1402.206 | 1456.092 | -1.317809e-07 | 0.000364 | 52.26297
Scan027_003 | 0.497 | 0.013 | -3.82e-06 | -2.83e-08 | 22075.47368 | 60576069 | 1809662.324 | 923.9293421 | 0.105736842 | -3.052631579 | 688.5844342 | 1384.169039 | 694.6634342 | 1358.747776 | 698.7105263 | 1347.684211 | 1029.245079 | 1031.117658 | 1027.588092 | 1029.245079 | 1031.117658 | 1027.588092 | 455.9599737 | 275.2946842 | 188.3691711 | 3.075907895 | -3.264263158 | 9.454 | 1.703328947 | 2.487210526 | 1.479736842 | 1023.850355 | 1005.244921 | 992.1578947 | 86.88668421 | 35.41478 | 1363.79 | 1442.874 | -1.078646e-07 | 0.000364 | 47.99981
Scan027_004 | 0.517 | 0.013 | -5.03e-06 | -2.89e-08 | 23285.89333 | 63897513.66 | 1832966.952 | 744.20704 | 0.14644 | -3.226666667 | 777.6595333 | 1399.264627 | 636.5384267 | 1253.663413 | 660.4266667 | 1290.053333 | 1094.708613 | 938.0344 | 974.7394533 | 1094.708613 | 938.0344 | 974.7394533 | 418.4354667 | 261.4001467 | 181.6440933 | 3.854133333 | -5.581066667 | -11.35710667 | 1.6376 | 2.423493333 | 1.510466667 | 1088.088813 | 937.2608933 | 964.32 | 87.04961333 | 35.57958 | 1418.671 | 1447.948 | -1.413732e-07 | 0.000364 | 45.60698
Scan027_005 | 0.506 | 0.013 | -4.17e-06 | -3.98e-08 | 20596.74699 | 56518378.03 | 1675509.837 | 784.6215663 | 0.13086747 | -3.891566265 | 834.1030602 | 1405.240145 | 689.8850361 | 1311.287602 | 752.4578313 | 1330.843373 | 1116.204301 | 1001.826807 | 1044.141687 | 1116.204301 | 1001.826807 | 1044.141687 | 380.0854096 | 258.2632771 | 174.0240361 | -3.448674699 | 5.543626506 | -7.553072289 | 1.520566265 | 2.302325301 | 1.524951807 | 1107.864349 | 981.8632771 | 1042.072289 | 85.57501205 | 34.39928 | 1388.486 | 1415.951 | -1.212235e-07 | 0.000364 | 52.48073
Scan027_006 | 0.501 | 0.013 | -4.46e-06 | -4.3e-08 | 24886.48529 | 68289608.28 | 2043340.121 | 913.0991765 | 0.098176471 | -5.294117647 | 642.9757059 | 1316.628176 | 708.2409706 | 1400.628926 | 720.1764706 | 1420.588235 | 981.0524265 | 1059.050926 | 1065.324603 | 981.0524265 | 1059.050926 | 1065.324603 | 456.7250147 | 290.2756471 | 198.9408235 | -1.344514706 | -6.715220588 | -12.97651471 | 1.601426471 | 2.460147059 | 1.542161765 | 952.0076765 | 1053.714382 | 1036.205882 | 84.48107353 | 36.75998 | 1374.766 | 1512.133 | -1.213276e-07 | 0.000364 | 51.82412
Scan027_007 | 0.515 | 0.013 | -4.63e-06 | -4.55e-08 | 25241.68116 | 69264281.33 | 2049411.803 | 855.2355217 | 0.114811594 | -5.855072464 | 840.6154203 | 1491.72213 | 674.2372754 | 1314.793145 | 685.3913043 | 1351.507246 | 1168.587957 | 995.662087 | 1020.56 | 1168.587957 | 995.662087 | 1020.56 | 423.9606667 | 280.8231884 | 200.9608116 | 9.258623188 | 10.26533333 | -18.97995652 | 1.558449275 | 2.235362319 | 1.444014493 | 1129.748188 | 986.2977681 | 989.5362319 | 87.58524638 | 36.59629 | 1413.183 | 1530.225 | -1.265156e-07 | 0.000364 | 50.69873
Scan027_008 | 0.515 | 0.013 | -5.3e-06 | -3.86e-08 | 28067.67742 | 77018939.14 | 2230515.503 | 801.9856452 | 0.1165 | -5.306451613 | 583.0369032 | 1210.106468 | 679.2312258 | 1358.462532 | 671.7741935 | 1351.677419 | 891.9872581 | 1010.119306 | 1009.614177 | 891.9872581 | 1010.119306 | 1009.614177 | 429.7833871 | 282.7605161 | 199.9479677 | 7.469790323 | -4.275354839 | 10.14214516 | 1.581870968 | 2.333064516 | 1.484322581 | 863.2650161 | 982.4917258 | 997.8387097 | 85.20503226 | 37.91401 | 1413.183 | 1551.693 | -1.3979e-07 | 0.000364 | 52.72948
Scan027_009 | 0.522 | 0.013 | -4.96e-06 | -3.24e-08 | 22895.75325 | 62826952.14 | 1841420.478 | 821.5098312 | 0.123272727 | -3.649350649 | 766.7333377 | 1422.920571 | 706.9147273 | 1339.647143 | 890.3636364 | 1490.727273 | 1107.581623 | 1025.746455 | 1189.489273 | 1107.581623 | 1025.746455 | 1189.489273 | 413.981026 | 263.7906623 | 187.5834156 | 1.597090909 | -2.642077922 | 14.63575325 | 1.652571429 | 2.373974026 | 1.453012987 | 1103.281558 | 1006.008078 | 1172.727273 | 86.36435065 | 35.26643 | 1432.391 | 1480.574 | -1.406437e-07 | 0.000364 | 50.17729
Scan027_010 | 0.513 | 0.013 | -5.41e-06 | -4.06e-08 | 25429.52941 | 69779745.18 | 2015358.493 | 717.4121176 | 0.13125 | -5.191176471 | 798.6240588 | 1423.687912 | 854.0068088 | 1476.188324 | 823.7352941 | 1424.294118 | 1112.726706 | 1167.294529 | 1128.422074 | 1112.726706 | 1167.294529 | 1128.422074 | 400.8116912 | 263.13125 | 180.4791029 | -3.551867647 | -7.557941176 | 18.14257353 | 1.595823529 | 2.341132353 | 1.494544118 | 1126.597294 | 1152.126868 | 1125.970588 | 85.99088235 | 36.73446 | 1407.695 | 1493.499 | -1.472732e-07 | 0.000364 | 50.34296
Scan028_001 | 0.785 | 0.145 | -0.0009793 | 2.23e-05 | 18915.8 | 18915.8 | 4433.4371 | 42.81492857 | 0.391092857 | 0.992857143 | 54.92857143 | 92.86428571 | 61.08571429 | 98.45 | 56.78571429 | 94.35 | 73.91396429 | 79.80802143 | 75.22502143 | 73.91396429 | 79.80802143 | 75.22502143 | 23.72843571 | 16.64775 | 11.26880714 | -5.917621429 | -1.700078571 | -1.072421429 | 1.472014286 | 2.2953 | 1.5707 | 73.15 | 79.72142857 | 73.52857143 | 11.89763571 | 28.88362 | 0.785 | 5.314191 | -3.390502e-05 | 1 | 63.91619
Scan028_002 | 0.788 | 0.143 | -0.001 | 3.36e-05 | 19529.52206 | 19529.52206 | 4487.910375 | 40.94473529 | 0.391875 | 1.029411765 | 56.92647059 | 94.66911765 | 61.27205882 | 98.34558824 | 58.74264706 | 95.68382353 | 75.804375 | 80.00690441 | 77.49757353 | 75.804375 | 80.00690441 | 77.49757353 | 23.77052941 | 16.27111029 | 11.41309559 | 1.780625 | -0.441088235 | 0.758544118 | 1.502264706 | 2.268220588 | 1.513992647 | 74.92647059 | 79.69852941 | 76.60294118 | 11.58823529 | 29.15559 | 0.788 | 5.279595 | -3.429874e-05 | 1 | 63.92504
Scan028_003 | 0.793 | 0.141 | -0.001 | 3.09e-05 | 19832.18519 | 19832.18519 | 4514.418015 | 41.82205185 | 0.411881481 | 1.051851852 | 57.04444444 | 95.02222222 | 59.5037037 | 96.79259259 | 55.71851852 | 93.01481481 | 75.94431111 | 78.14295556 | 74.66515556 | 75.94431111 | 78.14295556 | 74.66515556 | 23.45782222 | 16.94786667 | 11.59432593 | -4.112414815 | -3.727355556 | 9.724533333 | 1.41277037 | 2.202348148 | 1.562985185 | 75.47407407 | 77.80740741 | 73.5037037 | 11.88642222 | 29.24371 | 0.793 | 5.27882 | -3.419539e-05 | 1 | 65.5754
Scan028_004 | 0.792 | 0.138 | -0.001 | 2.14e-05 | 20412.62595 | 20412.62595 | 4569.654794 | 40.92478626 | 0.41140458 | 0.984732824 | 55.90839695 | 94.0610687 | 51.16030534 | 89.49618321 | 54.00763359 | 90.94656489 | 75.00567176 | 70.08778626 | 72.61421374 | 75.00567176 | 70.08778626 | 72.61421374 | 23.53139695 | 16.90835878 | 11.92170229 | 5.450015267 | 1.040992366 | -12.02659542 | 1.427885496 | 2.140740458 | 1.500442748 | 74.3129771 | 69.50381679 | 71.81679389 | 12.39696183 | 29.53869 | 0.792 | 5.237221 | -3.38539e-05 | 1 | 71.29681
Scan028_005 | 0.776 | 0.143 | -0.001 | 2.56e-05 | 20294.55039 | 20294.55039 | 4743.782 | 41.91924806 | 0.385581395 | 1.100775194 | 56.60465116 | 95.62790698 | 59.72093023 | 97.15503876 | 56.21705426 | 95.27906977 | 76.24424031 | 78.5563876 | 75.80141085 | 76.24424031 | 78.5563876 | 75.80141085 | 24.28535659 | 17.01813953 | 11.76729457 | -0.993395349 | -2.337426357 | 25.26947287 | 1.460217054 | 2.193782946 | 1.517271318 | 76.07751938 | 77.96124031 | 74.82945736 | 12.0981938 | 29.68287 | 0.776 | 5.384097 | -3.368946e-05 | 1 | 63.562
Scan028_006 | 0.785 | 0.141 | -0.001 | 1.76e-05 | 19643.54815 | 19643.54815 | 4518.314141 | 40.43075556 | 0.409481481 | 0.807407407 | 53.06666667 | 90.80740741 | 57.64444444 | 94.84444444 | 57.34074074 | 95.52592593 | 71.8049037 | 76.11481481 | 76.20913333 | 71.8049037 | 76.11481481 | 76.20913333 | 24.02626667 | 16.96640741 | 11.46555556 | 3.15522963 | -0.232562963 | 1.396437037 | 1.458451852 | 2.258140741 | 1.553459259 | 71.18518519 | 75.21481481 | 75.24444444 | 12.23208889 | 29.24939 | 0.785 | 5.281325 | -3.418875e-05 | 1 | 62.89345
Scan028_007 | 0.783 | 0.138 | -0.0009301 | 5.56e-06 | 20339.52308 | 20339.52308 | 4561.392869 | 41.68891538 | 0.394561538 | 0.738461538 | 54.56153846 | 91.65384615 | 54.32307692 | 92.92307692 | 59.94615385 | 96.96923077 | 72.68195385 | 73.34785385 | 78.43305385 | 72.68195385 | 73.34785385 | 78.43305385 | 23.69810769 | 16.77563846 | 11.35793077 | 0.208615385 | 2.553561538 | 6.025292308 | 1.454646154 | 2.329476923 | 1.612753846 | 72.14615385 | 72.30769231 | 77.74615385 | 11.89231538 | 29.616 | 0.783 | 5.200497 | -3.140533e-05 | 1 | 64.22681
Scan028_008 | 0.78 | 0.146 | -0.001 | 1.1e-05 | 19219.55474 | 19219.55474 | 4557.494518 | 39.99667153 | 0.388306569 | 0.744525547 | 59.58394161 | 97.80291971 | 56.32116788 | 94.37956204 | 56.17518248 | 93.18248175 | 78.75389051 | 75.31562044 | 74.53864964 | 78.75389051 | 75.31562044 | 74.53864964 | 23.87320438 | 16.7800146 | 11.47911679 | 3.724416058 | 6.925664234 | -0.478364964 | 1.455131387 | 2.214036496 | 1.534379562 | 77.59854015 | 74.60583942 | 73.76642336 | 11.94885401 | 29.09932 | 0.78 | 5.382206 | -3.436506e-05 | 1 | 67.55116
Scan028_009 | 0.776 | 0.143 | -0.0009213 | 1.97e-05 | 19118.83212 | 19118.83212 | 4462.194051 | 40.25571533 | 0.404656934 | 0.839416058 | 54.49635036 | 92.53284672 | 59.32846715 | 95.86131387 | 58.6350365 | 96.00729927 | 73.59072993 | 77.49837226 | 77.61512409 | 73.59072993 | 77.49837226 | 77.61512409 | 23.26469343 | 16.8409854 | 11.63465693 | -4.167240876 | -0.195160584 | 12.45691241 | 1.427138686 | 2.212291971 | 1.549080292 | 73.83211679 | 76.40875912 | 76.72992701 | 12.12894891 | 29.09823 | 0.776 | 5.270058 | -3.166172e-05 | 1 | 64.40167
Scan028_010 | 0.801 | 0.142 | -0.001 | 1.62e-05 | 21950.26829 | 21950.26829 | 4963.278187 | 44.29169919 | 0.386926829 | 0.93495935 | 56.47154472 | 95.94308943 | 55.69105691 | 94.60162602 | 60.77235772 | 100.504065 | 76.31152033 | 74.95826829 | 80.61837398 | 76.31152033 | 74.95826829 | 80.61837398 | 24.2204878 | 17.57091057 | 12.20169106 | 5.10904065 | -1.763430894 | 10.83582114 | 1.40596748 | 2.124642276 | 1.521861789 | 75.75609756 | 74.78861789 | 79.44715447 | 12.31704878 | 30.14874 | 0.801 | 5.460475 | -3.316889e-05 | 1 | 73.49934
Scan029_001 | 0.711 | 0.081 | -0.0007558 | -1.4e-06 | 63290.84211 | 63290.84211 | 10357.71505 | 65.96965789 | 0.297789474 | 0.578947368 | 44.31578947 | 95.02631579 | 58.42105263 | 111.5526316 | 57.71052632 | 109.8421053 | 70.10913158 | 85.12534211 | 84.50660526 | 70.10913158 | 85.12534211 | 84.50660526 | 33.09307895 | 23.31118421 | 16.00728947 | -17.0435 | 1.898289474 | -23.05631579 | 1.481736842 | 2.267447368 | 1.5545 | 71.05263158 | 82.55263158 | 84.84210526 | 17.02628947 | 44.65024 | 0.711 | 5.19537 | -1.692712e-05 | 1 | 24.72677
Scan029_002 | 0.862 | 0.057 | -0.0007478 | 1.63e-06 | 126445 | 126445 | 13512.31696 | 66.82678261 | 0.315434783 | 0.956521739 | 82.73913043 | 135.8695652 | 68.91304348 | 121.5652174 | 58 | 112.9565217 | 109.2843043 | 94.77743478 | 84.21904348 | 109.2843043 | 94.77743478 | 84.21904348 | 36.02413043 | 23.68065217 | 17.75813043 | 13.88008696 | -12.53743478 | 10.38186957 | 1.612478261 | 2.343 | 1.451608696 | 108.3913043 | 93.69565217 | 84.52173913 | 20.14495652 | 52.73895 | 0.862 | 4.858105 | -1.417927e-05 | 1 | 69.64874
Scan029_003 | 0.697 | 0.082 | -0.0005443 | -1.85e-06 | 71432.15152 | 71432.15152 | 11657.96082 | 70.0109697 | 0.248515152 | 0.424242424 | 45.90909091 | 100.9393939 | 66.78787879 | 119.5151515 | 65.96969697 | 117 | 72.89733333 | 93.22718182 | 92.0829697 | 72.89733333 | 93.22718182 | 92.0829697 | 33.27642424 | 24.21993939 | 16.48660606 | 14.50942424 | -3.14430303 | -5.641151515 | 1.419757576 | 2.201818182 | 1.559969697 | 73.09090909 | 91.3030303 | 89.51515152 | 17.13136364 | 46.79725 | 0.697 | 5.323312 | -1.163103e-05 | 1 | 32.94146
Scan029_004 | 0.804 | 0.078 | -0.0009378 | 5.78e-06 | 75443.5 | 75443.5 | 10848.44067 | 63.96219444 | 0.329638889 | 1.166666667 | 40.38888889 | 89.86111111 | 48.27777778 | 103.6388889 | 52.72222222 | 105.3888889 | 64.72766667 | 75.87558333 | 78.96202778 | 64.72766667 | 75.87558333 | 78.96202778 | 34.31002778 | 24.16013889 | 16.07722222 | -1.648888889 | -8.888194444 | 2.691694444 | 1.493944444 | 2.393777778 | 1.641388889 | 65.13888889 | 74.05555556 | 77.22222222 | 18.75933333 | 45.44177 | 0.804 | 5.253598 | -2.06374e-05 | 1 | 64.20219
Scan029_005 | 0.802 | 0.077 | -0.0008611 | -9.45e-07 | 90283.53333 | 90283.53333 | 12766.65153 | 71.68193333 | 0.326033333 | 0.666666667 | 60.3 | 117.5666667 | 44.93333333 | 103.2333333 | 46.96666667 | 105.1666667 | 89.08823333 | 75.06983333 | 76.156 | 89.08823333 | 75.06983333 | 76.156 | 37.88583333 | 26.95283333 | 18.21553333 | -1.9229 | -4.1405 | -0.8822 | 1.423566667 | 2.252666667 | 1.5823 | 87.53333333 | 74.76666667 | 76.13333333 | 22.32223333 | 48.28491 | 0.802 | 5.475884 | -1.783373e-05 | 1 | 46.9669
Scan029_006 | 0.665 | 0.068 | -0.0004587 | 5.1e-06 | 64316.88571 | 64316.88571 | 9498.448114 | 57.30791429 | 0.3268 | 1.257142857 | 49.71428571 | 98.48571429 | 55.68571429 | 102.9428571 | 57.77142857 | 107.9142857 | 73.49997143 | 80.0128 | 83.77277143 | 73.49997143 | 80.0128 | 83.77277143 | 31.5568 | 23.20702857 | 14.64131429 | -0.231371429 | 4.162457143 | -4.115457143 | 1.534285714 | 2.616285714 | 1.700914286 | 72.94285714 | 78.65714286 | 82.54285714 | 17.17148571 | 45.9023 | 0.665 | 4.507998 | -9.992963e-06 | 1 | 26.89713
Scan029_007 | 0.858 | 0.065 | -0.0009785 | -5.86e-06 | 131667.6364 | 131667.6364 | 15769.88414 | 78.45822727 | 0.314090909 | -0.136363636 | 22.27272727 | 83.45454545 | 34.81818182 | 96.77272727 | 38.77272727 | 100.5909091 | 52.46404545 | 66.68140909 | 71.25459091 | 52.46404545 | 66.68140909 | 71.25459091 | 39.69218182 | 28.32763636 | 19.72363636 | 17.729 | 3.045363636 | -11.61663636 | 1.442454545 | 2.069909091 | 1.448045455 | 52.40909091 | 67.5 | 67 | 23.75740909 | 53.53822 | 0.858 | 5.501748 | -1.827666e-05 | 1 | 67.62928
Scan029_008 | 0.716 | 0.062 | -0.0005957 | 2.68e-06 | 93048.30769 | 93048.30769 | 12222.63565 | 66.23211538 | 0.346730769 | 0.846153846 | 49.42307692 | 105.6153846 | 47.46153846 | 99.88461538 | 58.03846154 | 108.8076923 | 76.20261538 | 72.981 | 83.63819231 | 76.20261538 | 72.981 | 83.63819231 | 34.86103846 | 25.73315385 | 17.04276923 | 10.5985 | 11.2485 | -6.522576923 | 1.505269231 | 2.430692308 | 1.594423077 | 74.96153846 | 71.76923077 | 83.96153846 | 20.83330769 | 50.65222 | 0.716 | 4.763958 | -1.176059e-05 | 1 | 33.77181
Scan029_009 | 0.757 | 0.078 | -0.0006825 | -1.21e-06 | 79876.25 | 79876.25 | 11667.42822 | 68.9479375 | 0.28890625 | 0.46875 | 51.75 | 103.1875 | 57.25 | 111.34375 | 54.5 | 111.0625 | 77.24534375 | 84.10221875 | 82.90834375 | 77.24534375 | 84.10221875 | 82.90834375 | 35.02765625 | 24.7843125 | 16.48134375 | 10.25978125 | -19.06328125 | 14.69684375 | 1.52828125 | 2.42265625 | 1.607125 | 77.28125 | 84.0625 | 82.75 | 18.6145625 | 47.25422 | 0.757 | 5.225092 | -1.444315e-05 | 1 | 46.37032
Scan029_010 | 0.79 | 0.082 | -0.0008635 | 6.27e-06 | 74031.16667 | 74031.16667 | 10971.68147 | 63.33933333 | 0.293388889 | 1.055555556 | 49.11111111 | 99.19444444 | 51.19444444 | 102.0555556 | 35.38888889 | 88.97222222 | 73.281 | 76.84730556 | 62.2025 | 73.281 | 76.84730556 | 62.2025 | 34.75177778 | 22.77480556 | 15.16327778 | 1.356444444 | 1.033222222 | -15.55027778 | 1.565472222 | 2.503638889 | 1.662194444 | 71.83333333 | 77.02777778 | 61.02777778 | 16.81483333 | 45.42161 | 0.79 | 5.317998 | -1.901078e-05 | 1 | 48.53022
Scan030_001 | 0.699 | 0.088 | -0.0001926 | -1.98e-05 | 43690.7037 | 43690.7037 | 7300.062222 | 47.93677778 | 0.400074074 | -0.5 | 47.98148148 | 94.57407407 | 53.2037037 | 95.05555556 | 60.07407407 | 103.6481481 | 71.13681481 | 74.59190741 | 81.90364815 | 71.13681481 | 74.59190741 | 81.90364815 | 29.91064815 | 19.6172963 | 13.22357407 | 1.855240741 | -6.343888889 | -1.762333333 | 1.583574074 | 2.466018519 | 1.586407407 | 69.38888889 | 74.2037037 | 80.31481481 | 15.10494444 | 39.686 | 0.699 | 4.635024 | -4.853097e-06 | 1 | 20.95674
Scan030_002 | 0.712 | 0.094 | -0.0004338 | -4.12e-05 | 42934.39286 | 42934.39286 | 7566.771393 | 47.25228571 | 0.387946429 | -1.821428571 | 48.875 | 97.25 | 52.66071429 | 98.375 | 53.64285714 | 99.75 | 73.52644643 | 75.50128571 | 76.88589286 | 73.52644643 | 75.50128571 | 76.88589286 | 30.32825 | 21.13858929 | 14.45226786 | -3.767339286 | 4.401196429 | -11.66721429 | 1.514678571 | 2.351732143 | 1.564267857 | 72.69642857 | 75.83928571 | 76.48214286 | 16.27971429 | 39.21406 | 0.712 | 4.920702 | -1.106236e-05 | 1 | 36.05902
Scan030_003 | 0.715 | 0.092 | -0.0003137 | -9.45e-06 | 40856.81356 | 40856.81356 | 6933.452424 | 48.37915254 | 0.401389831 | 0.06779661 | 60.20338983 | 104.3559322 | 55.6440678 | 99.42372881 | 55.3220339 | 101.6779661 | 82.24738983 | 77.43049153 | 78.63537288 | 82.24738983 | 77.43049153 | 78.63537288 | 29.4810339 | 20.14657627 | 13.61640678 | -2.108983051 | 3.944728814 | 31.19874576 | 1.554152542 | 2.560237288 | 1.632644068 | 82.08474576 | 76.55932203 | 77.15254237 | 15.45194915 | 38.51703 | 0.715 | 4.673518 | -8.144449e-06 | 1 | 27.65058
Scan030_004 | 0.697 | 0.095 | -0.0002649 | -1.08e-05 | 39154.26667 | 39154.26667 | 6932.614917 | 50.62653333 | 0.388566667 | 0.083333333 | 48.81666667 | 94.25 | 55 | 96.33333333 | 53.08333333 | 98.26666667 | 72.2794 | 75.18371667 | 75.84273333 | 72.2794 | 75.18371667 | 75.84273333 | 28.73653333 | 19.77151667 | 13.3123 | -1.55325 | -11.34786667 | 24.90986667 | 1.539483333 | 2.3221 | 1.532066667 | 72.13333333 | 74.11666667 | 75.33333333 | 14.90006667 | 38.29853 | 0.697 | 4.726426 | -6.916715e-06 | 1 | 29.90934
Scan030_005 | 0.679 | 0.082 | -0.0001282 | 7.56e-07 | 44031.34615 | 44031.34615 | 7071.816038 | 47.65482692 | 0.399365385 | 0.615384615 | 49.25 | 95.57692308 | 59.82692308 | 102.3269231 | 53.28846154 | 98.21153846 | 72.76892308 | 80.31963462 | 76.01769231 | 72.76892308 | 80.31963462 | 76.01769231 | 29.83 | 19.66415385 | 13.17959615 | 1.638076923 | -10.33759615 | -9.147923077 | 1.59625 | 2.636230769 | 1.655192308 | 72.44230769 | 81.19230769 | 75.01923077 | 15.44875 | 40.17576 | 0.679 | 4.381298 | -3.190979e-06 | 1 | 23.82855
Scan030_006 | 0.708 | 0.086 | -0.0002468 | -3.78e-06 | 45901.84615 | 45901.84615 | 7446.617212 | 52.53523077 | 0.409134615 | 0.442307692 | 56.28846154 | 103.7115385 | 56.48076923 | 102.0769231 | 49.86538462 | 96.94230769 | 79.63144231 | 79.35336538 | 73.27323077 | 79.63144231 | 79.35336538 | 73.27323077 | 31.23819231 | 20.92292308 | 14.45919231 | -2.381538462 | -5.465019231 | 30.12155769 | 1.588173077 | 2.45975 | 1.523403846 | 79.17307692 | 78.92307692 | 72.36538462 | 16.62817308 | 40.17282 | 0.708 | 4.614179 | -6.143457e-06 | 1 | 27.8154
Scan030_007 | 0.691 | 0.086 | -0.0001724 | -1.55e-06 | 44805.01923 | 44805.01923 | 7354.281827 | 51.78594231 | 0.412076923 | 0.673076923 | 51.07692308 | 99.34615385 | 53.48076923 | 100.0384615 | 54.92307692 | 99.01923077 | 75.32703846 | 76.78803846 | 76.84771154 | 75.32703846 | 76.78803846 | 76.84771154 | 30.57851923 | 21.40907692 | 13.938 | -5.280346154 | 0.706269231 | -0.955673077 | 1.481096154 | 2.445288462 | 1.661096154 | 75.23076923 | 76.11538462 | 76.19230769 | 16.29494231 | 40.17441 | 0.691 | 4.556603 | -4.291289e-06 | 1 | 22.50193
Scan030_008 | 0.663 | 0.09 | -0.0001423 | 1.1e-06 | 38566.84483 | 38566.84483 | 6853.901759 | 52.30596552 | 0.37737931 | 0.689655172 | 57.93103448 | 104 | 60.5 | 105.3965517 | 59.62068966 | 105.1206897 | 81.25255172 | 83.05217241 | 82.08755172 | 81.25255172 | 83.05217241 | 82.08755172 | 30.26477586 | 20.19015517 | 13.47863793 | 14.83617241 | 2.410810345 | -17.42905172 | 1.575706897 | 2.50537931 | 1.611413793 | 81.53448276 | 83.0862069 | 80.22413793 | 14.93108621 | 38.74659 | 0.663 | 4.565316 | -3.672581e-06 | 1 | 13.70105
Scan030_009 | 0.635 | 0.086 | 2.4e-06 | -2.38e-06 | 38267.25 | 38267.25 | 6686.811589 | 47.002375 | 0.401696429 | 0.339285714 | 52.96428571 | 98.26785714 | 52.91071429 | 92.48214286 | 62.80357143 | 109.3035714 | 75.48217857 | 73.13698214 | 86.16292857 | 75.48217857 | 73.13698214 | 86.16292857 | 29.44614286 | 19.88771429 | 13.18060714 | -1.611357143 | -9.735839286 | 8.946035714 | 1.533910714 | 2.618196429 | 1.701946429 | 73.55357143 | 72.53571429 | 84.08928571 | 14.94642857 | 39.20588 | 0.635 | 4.350275 | 6.121531e-08 | 1 | 18.46411
Scan030_010 | 0.727 | 0.092 | -0.0003473 | -3.12e-05 | 43001.42105 | 43001.42105 | 7220.303526 | 47.53063158 | 0.399649123 | -1 | 49.73684211 | 93.03508772 | 55.49122807 | 96.45614035 | 54.22807018 | 100.0877193 | 71.67222807 | 75.28592982 | 77.38112281 | 71.67222807 | 75.28592982 | 77.38112281 | 28.06861404 | 20.10114035 | 13.7754386 | -3.186508772 | 2.089596491 | 21.02424561 | 1.493561404 | 2.370912281 | 1.573263158 | 71.71929825 | 74.1754386 | 75.28070175 | 15.07598246 | 38.96274 | 0.727 | 4.756161 | -8.913645e-06 | 1 | 29.4057
Scan031_001 | 0.664 | 0.143 | -0.0008359 | -2.91e-05 | 26332.76471 | 26332.76471 | 6915.219929 | 63.67728235 | 0.259564706 | -0.588235294 | 59.37647059 | 102.0941176 | 46.89411765 | 90.37647059 | 51.47058824 | 95.07058824 | 80.12529412 | 68.22572941 | 72.45915294 | 80.12529412 | 68.22572941 | 72.45915294 | 27.11377647 | 18.27331765 | 13.60975294 | 1.872011765 | 0.410458824 | 2.723458824 | 1.529 | 2.107870588 | 1.390447059 | 80.50588235 | 67.05882353 | 71.22352941 | 10.41962353 | 34.10171 | 0.664 | 5.946395 | -2.451197e-05 | 1 | 50.70026
Scan031_002 | 0.681 | 0.129 | -0.001 | -2.04e-05 | 31489.91781 | 31489.91781 | 7566.099027 | 64.27471233 | 0.250260274 | -0.342465753 | 47 | 95.73972603 | 42.63013699 | 87.5890411 | 60.05479452 | 105.0684932 | 71.26883562 | 65.54263014 | 82.36145205 | 71.26883562 | 65.54263014 | 82.36145205 | 29.47216438 | 19.57023288 | 14.07228767 | 8.825986301 | 1.180726027 | 10.42182192 | 1.541246575 | 2.185273973 | 1.42739726 | 72.57534247 | 65.64383562 | 82.10958904 | 11.67579452 | 35.89287 | 0.681 | 5.872942 | -2.786069e-05 | 1 | 32.59325
Scan031_003 | 0.732 | 0.134 | -0.001 | -2.96e-05 | 36885.20896 | 36885.20896 | 8637.011701 | 62.90825373 | 0.244641791 | -0.731343284 | 51.20895522 | 99.07462687 | 54.08955224 | 100.8208955 | 58.08955224 | 108.1940299 | 75.37371642 | 77.62956716 | 83.91071642 | 75.37371642 | 77.62956716 | 83.91071642 | 30.84291045 | 20.47061194 | 14.30656716 | 6.101119403 | -0.154253731 | -5.754164179 | 1.564029851 | 2.329746269 | 1.494044776 | 73.80597015 | 77.1641791 | 83.82089552 | 12.44276119 | 36.93576 | 0.732 | 6.330957 | -2.707403e-05 | 1 | 45.89344
Scan031_004 | 0.589 | 0.115 | -0.0008527 | -1.94e-05 | 24284.58537 | 24284.58537 | 6032.380939 | 53.81284146 | 0.28154878 | -0.182926829 | 46.12195122 | 87.67073171 | 52.67073171 | 92.95121951 | 54.48780488 | 95.17073171 | 66.69765854 | 73.04971951 | 74.421 | 66.69765854 | 73.04971951 | 74.421 | 25.95139024 | 17.67904878 | 12.41308537 | -7.049219512 | -8.506121951 | 19.15771951 | 1.481585366 | 2.234060976 | 1.518231707 | 66.75609756 | 73.52439024 | 73.36585366 | 11.00002439 | 34.54659 | 0.589 | 5.054503 | -2.468261e-05 | 1 | 20.42673
Scan031_005 | 0.654 | 0.134 | -0.000888 | -1.2e-05 | 24525.63333 | 24525.63333 | 6316.947533 | 59.30408889 | 0.275666667 | 0.111111111 | 55.36666667 | 99.57777778 | 58.2 | 100.7222222 | 51.07777778 | 95.1 | 77.78998889 | 79.11414444 | 73.7856 | 77.78998889 | 79.11414444 | 73.7856 | 27.6276 | 18.54848889 | 13.07883333 | 1.869733333 | 4.717155556 | -14.40396667 | 1.5158 | 2.176166667 | 1.446944444 | 77.93333333 | 76.77777778 | 71.71111111 | 11.42594444 | 33.47194 | 0.654 | 5.638267 | -2.652969e-05 | 1 | 33.13887
Scan031_006 | 0.662 | 0.121 | -0.0009254 | -1.61e-05 | 36055.32258 | 36055.32258 | 8381.87929 | 61.65096774 | 0.243645161 | -0.419354839 | 46.75806452 | 97.69354839 | 48.64516129 | 94.06451613 | 55.82258065 | 103 | 71.5303871 | 71.3511129 | 79.29996774 | 71.5303871 | 71.3511129 | 79.29996774 | 30.49559677 | 20.62690323 | 13.95635484 | -0.985887097 | -3.317516129 | 9.678564516 | 1.512209677 | 2.303580645 | 1.543935484 | 70.88709677 | 71.38709677 | 77.51612903 | 11.79030645 | 37.90564 | 0.662 | 5.833562 | -2.441326e-05 | 1 | 25.1062
Scan031_007 | 0.655 | 0.119 | -0.001 | -8.84e-06 | 29549.70667 | 29549.70667 | 6961.3382 | 56.83721333 | 0.276826667 | 0.133333333 | 51.6 | 96.46666667 | 43.28 | 87.44 | 56.34666667 | 101.44 | 74.11969333 | 64.77785333 | 79.15846667 | 74.11969333 | 64.77785333 | 79.15846667 | 28.16025333 | 19.15037333 | 13.46457333 | -2.497173333 | -1.563293333 | -6.279826667 | 1.48532 | 2.200946667 | 1.491626667 | 74.61333333 | 64.57333333 | 77.94666667 | 11.88886667 | 35.59896 | 0.655 | 5.493108 | -2.809071e-05 | 1 | 21.02778
Scan031_008 | 0.628 | 0.12 | -0.0007582 | -1.44e-05 | 28712.44595 | 28712.44595 | 7010.589122 | 60.49327027 | 0.254364865 | -0.135135135 | 58.27027027 | 103.8243243 | 45.83783784 | 91.22972973 | 56.21621622 | 100.9324324 | 80.69813514 | 68.59818919 | 78.34521622 | 80.69813514 | 68.59818919 | 78.34521622 | 28.31439189 | 19.36156757 | 13.69678378 | -1.638283784 | -3.343810811 | 9.758689189 | 1.506162162 | 2.203121622 | 1.473081081 | 79.75675676 | 69.97297297 | 77.28378378 | 11.73428378 | 35.75775 | 0.628 | 5.482948 | -2.12038e-05 | 1 | 26.54279
Scan031_009 | 0.674 | 0.132 | -0.0009882 | -1.51e-05 | 26158.24138 | 26158.24138 | 6477.511471 | 58.6545977 | 0.292068966 | -0.011494253 | 54.3908046 | 98.64367816 | 50.71264368 | 93.11494253 | 56.32183908 | 99.13793103 | 76.62864368 | 71.59508046 | 78.00304598 | 76.62864368 | 71.59508046 | 78.00304598 | 27.07925287 | 18.22082759 | 12.98437931 | -1.280965517 | 0.887609195 | 3.070068966 | 1.477724138 | 2.142804598 | 1.472045977 | 75.74712644 | 71.02298851 | 76.4137931 | 11.63985057 | 33.85708 | 0.674 | 5.650789 | -2.918739e-05 | 1 | 49.37197
Scan031_010 | 0.672 | 0.143 | -0.0009572 | -2.58e-05 | 25486.05618 | 25486.05618 | 6704.922787 | 59.39016854 | 0.261078652 | -0.292134831 | 52.86516854 | 97.50561798 | 54 | 97.48314607 | 55.69662921 | 97.20224719 | 75.78307865 | 76.01349438 | 76.82794382 | 75.78307865 | 76.01349438 | 76.82794382 | 27.59001124 | 18.56960674 | 12.61310112 | -1.194067416 | 2.782460674 | -6.965932584 | 1.50058427 | 2.311550562 | 1.550797753 | 74.92134831 | 75.83146067 | 76.38202247 | 10.58057303 | 33.59782 | 0.672 | 5.939796 | -2.848994e-05 | 1 | 40.31091
Scan032_001 | 0.772 | 0.053 | -0.0003878 | 9.37e-06 | 118225.3636 | 118225.3636 | 12580.50545 | 60.88627273 | 0.344454545 | 1.954545455 | 48.04545455 | 103.1363636 | 54.72727273 | 108.5 | 46.77272727 | 95.77272727 | 75.43818182 | 82.43222727 | 71.23863636 | 75.43818182 | 82.43222727 | 71.23863636 | 36.55690909 | 25.60086364 | 15.34895455 | -1.885636364 | -2.006590909 | -21.29445455 | 1.641227273 | 2.939318182 | 1.864954545 | 74.22727273 | 82.54545455 | 68.45454545 | 21.27268182 | 53.50131 | 0.772 | 4.395104 | -7.24842e-06 | 1 | 38.02465
Scan032_003 | 0.723 | 0.054 | -0.0002646 | 3.36e-06 | 101617.5833 | 101617.5833 | 11565.88796 | 69.60808333 | 0.379 | 1.458333333 | 48.75 | 100.75 | 33 | 84.54166667 | 60.79166667 | 113.75 | 74.22408333 | 57.97991667 | 87.67579167 | 74.22408333 | 57.97991667 | 87.67579167 | 32.33175 | 24.55770833 | 17.45870833 | 14.11016667 | -6.821375 | 24.93879167 | 1.418041667 | 2.0935 | 1.478916667 | 71.79166667 | 55 | 84.91666667 | 23.27783333 | 51.99284 | 0.723 | 4.278504 | -5.089162e-06 | 1 | 27.05963
Scan032_004 | 0.728 | 0.061 | -0.0006019 | -7.26e-06 | 84578 | 84578 | 10487.22766 | 67.37517241 | 0.356551724 | 0.068965517 | 57.5862069 | 105.8275862 | 52.86206897 | 102.4482759 | 57.68965517 | 107.5862069 | 81.21782759 | 77.7157931 | 82.93137931 | 81.21782759 | 77.7157931 | 82.93137931 | 31.93537931 | 22.029 | 15.20451724 | 2.156310345 | 8.067103448 | -4.414275862 | 1.581068966 | 2.432689655 | 1.552034483 | 81.4137931 | 76.48275862 | 84.03448276 | 18.5862069 | 48.795 | 0.728 | 4.404636 | -1.233528e-05 | 1 | 20.90533
Scan032_005 | 0.751 | 0.067 | -0.0003412 | -2.18e-05 | 109921.7391 | 109921.7391 | 13792.45722 | 87.60217391 | 0.314869565 | -2 | 54.2173913 | 115.9565217 | 45.95652174 | 102.7391304 | 44.73913043 | 98.34782609 | 84.8076087 | 73.50552174 | 72.20047826 | 84.8076087 | 73.50552174 | 72.20047826 | 37.61730435 | 26.34043478 | 17.73456522 | 16.30282609 | 3.680521739 | -5.186913043 | 1.518391304 | 2.53126087 | 1.704826087 | 80.91304348 | 70.69565217 | 72.17391304 | 21.62317391 | 52.70048 | 0.751 | 4.966067 | -6.474325e-06 | 1 | 41.03568
Scan032_006 | 0.681 | 0.064 | 0.000649 | -0.0001298 | 82197.53571 | 82197.53571 | 10887.356 | 121.3167143 | 0.307464286 | -14.07142857 | 38.46428571 | 83.64285714 | 35.17857143 | 79.67857143 | 58.46428571 | 97.17857143 | 61.00067857 | 58.34442857 | 77.96075 | 61.00067857 | 58.34442857 | 77.96075 | 28.41557143 | 18.60132143 | 12.79957143 | -0.890107143 | 3.607464286 | 13.86228571 | 1.660035714 | 2.420785714 | 1.46475 | 60.60714286 | 57.85714286 | 76.92857143 | 16.35717857 | 49.42013 | 0.681 | 4.457739 | 1.31323e-05 | 1 | 34.83185
Scan032_007 | 0.693 | 0.041 | -0.0001087 | -7.07e-06 | 156416.0667 | 156416.0667 | 16136.41567 | 78.17326667 | 0.409733333 | -1 | 48.33333333 | 104.4 | 47.06666667 | 109.4666667 | 32.4 | 89.93333333 | 75.76186667 | 77.34586667 | 61.90626667 | 75.76186667 | 77.34586667 | 61.90626667 | 40.4198 | 29.4512 | 19.68186667 | -1.505866667 | -15.85433333 | 15.8982 | 1.5106 | 2.404466667 | 1.569466667 | 74.73333333 | 77.66666667 | 63.8 | 30.4 | 60.8858 | 0.693 | 4.352863 | -1.785309e-06 | 1 | 14.44679
Scan032_009 | 0.737 | 0.064 | -0.0004278 | -2.8e-06 | 118476.1429 | 118476.1429 | 15068.29195 | 63.60552381 | 0.276809524 | 0.333333333 | 25.76190476 | 87.9047619 | 44.95238095 | 101.7142857 | 56.38095238 | 116.7619048 | 57.19033333 | 71.81795238 | 86.66671429 | 57.19033333 | 71.81795238 | 86.66671429 | 38.95185714 | 27.48042857 | 18.16147619 | -8.767142857 | 10.82542857 | -43.57009524 | 1.50552381 | 2.663095238 | 1.713095238 | 59.9047619 | 72.42857143 | 83.80952381 | 22.80947619 | 54.37356 | 0.737 | 5.096692 | -7.867794e-06 | 1 | 20.53094
Scan032_010 | 0.755 | 0.063 | -0.000376 | -6.76e-06 | 101791.4 | 101791.4 | 12381.64428 | 63.46256 | 0.36156 | 0.16 | 35.76 | 88.48 | 74.36 | 126.4 | 40 | 92.88 | 62.0392 | 98.85292 | 67.2768 | 62.0392 | 98.85292 | 67.2768 | 35.12508 | 23.98836 | 16.93364 | -1.26596 | -4.3548 | 7.46116 | 1.57508 | 2.4778 | 1.5338 | 62.36 | 98.96 | 66.68 | 21.23992 | 51.27685 | 0.755 | 4.709075 | -7.332743e-06 | 1 | 53.53706